## Weather
Time | AirTemp | WindSpeed | TSP
2017-08-28 10:30 | 18.94 | 2.525 | 1
2017-08-28 11:30 | 19.26333 | 3.304167 | 1.166667
2017-08-28 12:30 | 20.58833 | 3.42 | 1.083333
2017-08-28 13:30 | 21.57 | 3.6625 | 1.25
2017-08-28 14:30 | 21.93833 | 3.545 | 1.083333
2017-08-28 15:30 | 22.17667 | 3.144167 | 1.75
2017-08-28 16:30 | 21.68667 | 3.081667 | 2.166667
2017-08-28 17:30 | 20.66667 | 2.229167 | 1.833333
2017-08-28 18:30 | 18.20667 | 2.235833 | 2.083333
2017-08-28 19:30 | 17.3083334 | 1.645833 | 2
2017-08-28 20:30 | 16.8100005 | 1.283333 | 3.5
2017-08-28 21:30 | 15.89333 | 0.9616667 | 6.416667
2017-08-28 22:30 | 15.62667 | 0.975 | 7.416667
2017-08-28 23:30 | 15.15667 | 0.8225 | 7
2017-08-29 00:30 | 14.09 | 0.8208333 | 6.166667
2017-08-29 01:30 | 11.92667 | 1.919167 | 5.25
2017-08-29 02:30 | 11.47 | 1.959167 | 6.666667
2017-08-29 03:30 | 10.90667 | 1.578333 | 5.166667
2017-08-29 04:30 | 10.49333 | 2.151667 | 4.5
2017-08-29 05:30 | 10.10167 | 2.700833 | 5.25
2017-08-29 06:30 | 9.573333 | 1.985833 | 5.5
2017-08-29 07:30 | 10.64167 | 1.763333 | 5.666667
2017-08-29 08:30 | 13.265 | 2.379167 | 5.083333
2017-08-29 09:30 | 15.22667 | 2.583333 | 6.416667
2017-08-29 10:30 | 16.70833 | 2.111667 | 7.75
2017-08-29 11:30 | 19.41667 | 1.435 | 8.583333
2017-08-29 12:30 | 21.90167 | 1.750833 | 8.083333
2017-08-29 13:30 | 22.05833 | 2.084167 | 7.5
2017-08-29 14:30 | 22.62167 | 1.9175 | 6.666667
2017-08-29 15:30 | 22.15833 | 2.011667 | 8.25
2017-08-29 16:30 | 22.11 | 2.335833 | 6.5
2017-08-29 17:30 | 20.35833 | 1.960833 | 7.25
2017-08-29 18:30 | 18.89667 | 2.060833 | 7.916667
2017-08-29 19:30 | 19.13 | 2.344167 | 6.833333
2017-08-29 20:30 | 18.76 | 1.9175 | 6.666667
2017-08-29 21:30 | 17.42667 | 0.6608333 | 7.166667
2017-08-29 22:30 | 16.725 | 0.5808333 | 7.666667
2017-08-29 23:30 | 16.1066669 | 0.5575 | 7.083333
2017-08-30 00:30 | 15.04833 | 0.8108333 | 8.75
2017-08-30 01:30 | 14.46667 | 0.79 | 9.333333
2017-08-30 02:30 | 14.06167 | 0.605 | 10
2017-08-30 03:30 | 13.61667 | 1.285833 | 9.083333
2017-08-30 04:30 | 13.05333 | 1.766667 | 7.583333
2017-08-30 05:30 | 12.34333 | 1.503333 | 8.083333
2017-08-30 06:30 | 12.13833 | 1.406667 | 8.5
2017-08-30 07:30 | 13.05833 | 1.525833 | 9.666667
2017-08-30 08:30 | 15.27167 | 1.375833 | 11.25
2017-08-30 09:30 | 17.085 | 1.945 | 10.5
2017-08-30 10:30 | 19.38 | 1.543333 | 12.33333
2017-08-30 11:30 | 22.16667 | 2.808333 | 7.25
2017-08-30 12:30 | 23.39667 | 3.374167 | 3.416667
2017-08-30 13:30 | 24.295 | 3.44 | 2.5
2017-08-30 14:30 | 25.25667 | 3.465 | 1.583333
2017-08-30 15:30 | 25.37 | 3.42 | 1.75
2017-08-30 16:30 | 24.99 | 2.7975 | 1.5
2017-08-30 17:30 | 23.615 | 2.4925 | 4
2017-08-30 18:30 | 22.05 | 2.1225 | 3.083333
2017-08-30 19:30 | 20.77167 | 1.8325 | 4.75
2017-08-30 20:30 | 19.61167 | 1.295 | 5.333333
2017-08-30 21:30 | 18.985 | 2.258333 | 6.333333
2017-08-30 22:30 | 17.67833 | 1.564167 | 5.416667
2017-08-30 23:30 | 16.45833 | 1.8725 | 6.166667
2017-08-31 00:30 | 15.14 | 3.140833 | 6.5
2017-08-31 01:30 | 14.58333 | 2.1275 | 6.666667
2017-08-31 02:30 | 13.94833 | 1.954167 | 6.666667
2017-08-31 03:30 | 13.70667 | 2.996667 | 9.166667
2017-08-31 04:30 | 13.575 | 2.424167 | 15.08333
2017-08-31 05:30 | 13.015 | 2.210833 | 13.41667
2017-08-31 06:30 | 12.67167 | 2.083333 | 16
2017-08-31 07:30 | 13.78333 | 1.463333 | 12.5
2017-08-31 08:30 | 15.22833 | 2.709167 | 11.33333
2017-08-31 09:30 | 17.435 | 2.415833 | 8.083333
2017-08-31 10:30 | 19.33333 | 2.319167 | 7.166667
2017-08-31 11:30 | 21.10333 | 1.771667 | 6.416667
2017-08-31 12:30 | 22.33 | 1.7275 | 4.916667
2017-08-31 13:30 | 22.87667 | 1.833333 | 6.083333
2017-08-31 14:30 | 23.45 | 2.336667 | 5.333333
2017-08-31 15:30 | 23.52 | 2.281667 | 5.583333
2017-08-31 16:30 | 22.08833 | 2.480833 | 7.166667
2017-08-31 17:30 | 20.39333 | 2.138333 | 8.666667
2017-08-31 18:30 | 18.12333 | 2.5925 | 10
2017-08-31 19:30 | 18.1 | 1.930833 | 8.25
2017-08-31 20:30 | 17.115 | 1.851667 | 7.833333
2017-08-31 21:30 | 16.3333339 | 1.51 | 8.666667
2017-08-31 22:30 | 16.2050003 | 1.865833 | 8.833333
2017-08-31 23:30 | 15.965 | 1.423333 | 8.166667
2017-09-01 00:30 | 15.37833 | 1.645833 | 8.916667
2017-09-01 01:30 | 14.88667 | 1.809167 | 8.333333
2017-09-01 02:30 | 14.42833 | 1.646667 | 8.166667
2017-09-01 03:30 | 13.95333 | 1.753333 | 8.666667
2017-09-01 04:30 | 13.70333 | 1.8325 | 8.5
2017-09-01 05:30 | 13.41833 | 1.66 | 8.833333
2017-09-01 06:30 | 13.23167 | 1.935 | 8.333333
2017-09-01 07:30 | 14.04333 | 1.645 | 8.75
2017-09-01 08:30 | 14.79 | 3.201667 | 6
2017-09-01 09:30 | 15.62381 | 2.652381 | 6

## Tilts
Time | Mirror_1 | Mirror_2 | Mirror_3 | Mirror_4 | Mirror_5
2017-08-28 10:30 | 0 | 15 | 30 | 45 | 65
2017-08-28 11:30 | 0 | 15 | 30 | 45 | 65
2017-08-28 12:30 | 0 | 15 | 30 | 45 | 65
2017-08-28 13:30 | 0 | 15 | 30 | 45 | 65
2017-08-28 14:30 | 0 | 15 | 30 | 45 | 65
2017-08-28 15:30 | 0 | 15 | 30 | 45 | 65
2017-08-28 16:30 | 0 | 15 | 30 | 45 | 65
2017-08-28 17:30 | 0 | 15 | 30 | 45 | 65
2017-08-28 18:30 | 0 | 15 | 30 | 45 | 65
2017-08-28 19:30 | 0 | 15 | 30 | 45 | 65
2017-08-28 20:30 | 0 | 15 | 30 | 45 | 65
2017-08-28 21:30 | 0 | 15 | 30 | 45 | 65
2017-08-28 22:30 | 0 | 15 | 30 | 45 | 65
2017-08-28 23:30 | 0 | 15 | 30 | 45 | 65
2017-08-29 00:30 | 0 | 15 | 30 | 45 | 65
2017-08-29 01:30 | 0 | 15 | 30 | 45 | 65
2017-08-29 02:30 | 0 | 15 | 30 | 45 | 65
2017-08-29 03:30 | 0 | 15 | 30 | 45 | 65
2017-08-29 04:30 | 0 | 15 | 30 | 45 | 65
2017-08-29 05:30 | 0 | 15 | 30 | 45 | 65
2017-08-29 06:30 | 0 | 15 | 30 | 45 | 65
2017-08-29 07:30 | 0 | 15 | 30 | 45 | 65
2017-08-29 08:30 | 0 | 15 | 30 | 45 | 65
2017-08-29 09:30 | 0 | 15 | 30 | 45 | 65
2017-08-29 10:30 | 0 | 15 | 30 | 45 | 65
2017-08-29 11:30 | 0 | 15 | 30 | 45 | 65
2017-08-29 12:30 | 0 | 15 | 30 | 45 | 65
2017-08-29 13:30 | 0 | 15 | 30 | 45 | 65
2017-08-29 14:30 | 0 | 15 | 30 | 45 | 65
2017-08-29 15:30 | 0 | 15 | 30 | 45 | 65
2017-08-29 16:30 | 0 | 15 | 30 | 45 | 65
2017-08-29 17:30 | 0 | 15 | 30 | 45 | 65
2017-08-29 18:30 | 0 | 15 | 30 | 45 | 65
2017-08-29 19:30 | 0 | 15 | 30 | 45 | 65
2017-08-29 20:30 | 0 | 15 | 30 | 45 | 65
2017-08-29 21:30 | 0 | 15 | 30 | 45 | 65
2017-08-29 22:30 | 0 | 15 | 30 | 45 | 65
2017-08-29 23:30 | 0 | 15 | 30 | 45 | 65
2017-08-30 00:30 | 0 | 15 | 30 | 45 | 65
2017-08-30 01:30 | 0 | 15 | 30 | 45 | 65
2017-08-30 02:30 | 0 | 15 | 30 | 45 | 65
2017-08-30 03:30 | 0 | 15 | 30 | 45 | 65
2017-08-30 04:30 | 0 | 15 | 30 | 45 | 65
2017-08-30 05:30 | 0 | 15 | 30 | 45 | 65
2017-08-30 06:30 | 0 | 15 | 30 | 45 | 65
2017-08-30 07:30 | 0 | 15 | 30 | 45 | 65
2017-08-30 08:30 | 0 | 15 | 30 | 45 | 65
2017-08-30 09:30 | 0 | 15 | 30 | 45 | 65
2017-08-30 10:30 | 0 | 15 | 30 | 45 | 65
2017-08-30 11:30 | 0 | 15 | 30 | 45 | 65
2017-08-30 12:30 | 0 | 15 | 30 | 45 | 65
2017-08-30 13:30 | 0 | 15 | 30 | 45 | 65
2017-08-30 14:30 | 0 | 15 | 30 | 45 | 65
2017-08-30 15:30 | 0 | 15 | 30 | 45 | 65
2017-08-30 16:30 | 0 | 15 | 30 | 45 | 65
2017-08-30 17:30 | 0 | 15 | 30 | 45 | 65
2017-08-30 18:30 | 0 | 15 | 30 | 45 | 65
2017-08-30 19:30 | 0 | 15 | 30 | 45 | 65
2017-08-30 20:30 | 0 | 15 | 30 | 45 | 65
2017-08-30 21:30 | 0 | 15 | 30 | 45 | 65
2017-08-30 22:30 | 0 | 15 | 30 | 45 | 65
2017-08-30 23:30 | 0 | 15 | 30 | 45 | 65
2017-08-31 00:30 | 0 | 15 | 30 | 45 | 65
2017-08-31 01:30 | 0 | 15 | 30 | 45 | 65
2017-08-31 02:30 | 0 | 15 | 30 | 45 | 65
2017-08-31 03:30 | 0 | 15 | 30 | 45 | 65
2017-08-31 04:30 | 0 | 15 | 30 | 45 | 65
2017-08-31 05:30 | 0 | 15 | 30 | 45 | 65
2017-08-31 06:30 | 0 | 15 | 30 | 45 | 65
2017-08-31 07:30 | 0 | 15 | 30 | 45 | 65
2017-08-31 08:30 | 0 | 15 | 30 | 45 | 65
2017-08-31 09:30 | 0 | 15 | 30 | 45 | 65
2017-08-31 10:30 | 0 | 15 | 30 | 45 | 65
2017-08-31 11:30 | 0 | 15 | 30 | 45 | 65
2017-08-31 12:30 | 0 | 15 | 30 | 45 | 65
2017-08-31 13:30 | 0 | 15 | 30 | 45 | 65
2017-08-31 14:30 | 0 | 15 | 30 | 45 | 65
2017-08-31 15:30 | 0 | 15 | 30 | 45 | 65
2017-08-31 16:30 | 0 | 15 | 30 | 45 | 65
2017-08-31 17:30 | 0 | 15 | 30 | 45 | 65
2017-08-31 18:30 | 0 | 15 | 30 | 45 | 65
2017-08-31 19:30 | 0 | 15 | 30 | 45 | 65
2017-08-31 20:30 | 0 | 15 | 30 | 45 | 65
2017-08-31 21:30 | 0 | 15 | 30 | 45 | 65
2017-08-31 22:30 | 0 | 15 | 30 | 45 | 65
2017-08-31 23:30 | 0 | 15 | 30 | 45 | 65
2017-09-01 00:30 | 0 | 15 | 30 | 45 | 65
2017-09-01 01:30 | 0 | 15 | 30 | 45 | 65
2017-09-01 02:30 | 0 | 15 | 30 | 45 | 65
2017-09-01 03:30 | 0 | 15 | 30 | 45 | 65
2017-09-01 04:30 | 0 | 15 | 30 | 45 | 65
2017-09-01 05:30 | 0 | 15 | 30 | 45 | 65
2017-09-01 06:30 | 0 | 15 | 30 | 45 | 65
2017-09-01 07:30 | 0 | 15 | 30 | 45 | 65
2017-09-01 08:30 | 0 | 15 | 30 | 45 | 65
2017-09-01 09:30 | 0 | 15 | 30 | 45 | 65

## Reflectance_Average
Time | Mirror_1 | Mirror_2 | Mirror_3 | Mirror_4 | Mirror_5
2017-08-28 10:50 | 95.05 | 95.4 | 95.255 | 94.86 | 95.175
2017-08-28 18:00 | 94.815 | 95.165 | 94.95 | 94.77 | 95.115
2017-08-29 08:50 | 94.32 | 94.645 | 94.445 | 94.345 | 94.935
2017-08-29 18:00 | 93.025 | 93.55 | 93.6 | 93.545 | 94.27
2017-08-30 09:00 | 92.045 | 92.135 | 92.03 | 92.155 | 93.745
2017-08-30 18:00 | 92.63 | 92.875 | 93.055 | 92.925 | 94.26
2017-08-31 08:50 | 91.865 | 92.375 | 92.27 | 92.54 | 94.075
2017-08-31 18:00 | 91.685 | 91.31 | 92.215 | 91.765 | 93.925
2017-08-31 19:30 | 91.055 | 91.115 | 91.685 | 91.98 | 94.075
2017-09-01 09:10 | 89.7 | 90.08 | 90.35 | 91.3 | 93.87

## Reflectance_Sigma
Time | Mirror_1 | Mirror_2 | Mirror_3 | Mirror_4 | Mirror_5
2017-08-28 10:50 | 0.3185906 | 0.148324 | 0.2578275 | 0.3120897 | 0.1577181
2017-08-28 18:00 | 0.2414022 | 0.1796524 | 0.3293934 | 0.2758623 | 0.1739971
2017-08-29 08:50 | 0.4007493 | 0.2290742 | 0.4695477 | 0.3653423 | 0.1851351
2017-08-29 18:00 | 0.449305 | 0.3456877 | 0.4358899 | 0.3721223 | 0.5604463
2017-08-30 09:00 | 0.344202 | 0.3102821 | 0.4232021 | 0.2906458 | 0.4727314
2017-08-30 18:00 | 0.3887158 | 0.3832427 | 0.3338787 | 0.3832427 | 0.2059126
2017-08-31 08:50 | 0.8644507 | 0.3617665 | 0.3835362 | 0.4352011 | 0.2662236
2017-08-31 18:00 | 0.4497499 | 0.5620498 | 0.5816141 | 0.643642 | 0.7475794
2017-08-31 19:30 | 0.5598884 | 0.6158531 | 0.5488852 | 0.5344156 | 0.6235984
2017-09-01 09:10 | 0.6115554 | 0.6462198 | 0.6844706 | 0.6049793 | 0.3272614