## Dust
Parameter | Value | Units | Comment
D | 0.001;1000;100 | µm | minimum, maximum, number of bins (log spacing)
N_size | 3 |  | order of the size distribution (2=BINOMIAL, 3=trinomial)
Nd | 2999.9756004141914; 997.0197384329538; 0.8145256126239515
mu | 0.0004717805043623872; 0.03534049888876333; 1.9531196501542158 | µm | *parameters fit to dust data over exp duration
sigma | 1.52307419091438;2.44657447962067;1.2556617340672 | µm
rho | 2000 | kg/m3 | dust material density
hamaker_dust | 8.5e-20 | J | Hamaker constant of quartz (dust)
poisson_dust | 0.17 |  | Poisson ration of quartz (dust)
youngs_modulus_dust | 72400000000 | N/m2 | Young's modulus of quartz (dust)
refractive_index_real_part | 1.54 |  | Real part of complex refractive index
refractive_index_imaginary_part | 0 |  | Imaginary part of complex refractive index

## Source_Intensity
Wavelength (nm) | Source Intensity (W/m^2 nm)
490 | 0.001533811 | mu | 550
491 | 0.001900193 | sigma | 16.66667
492 | 0.002345633
493 | 0.002885088
494 | 0.003535856
495 | 0.00431784
496 | 0.005253819
497 | 0.006369719
498 | 0.007694881
499 | 0.009262327
500 | 0.011109
501 | 0.01327597
502 | 0.01580862
503 | 0.01875678
504 | 0.02217477
505 | 0.02612141
506 | 0.03065989
507 | 0.03585759
508 | 0.04178575
509 | 0.04851899
510 | 0.05613476
511 | 0.06471256
512 | 0.07433302
513 | 0.08507688
514 | 0.0970237
515 | 0.1102505
516 | 0.1248303
517 | 0.1408303
518 | 0.15831 |  |  | DNS Reflectometer Data from: https://www.devicesandservices.com/15R-RGB%20Spec%20Sheet.pdf
519 | 0.1773199
520 | 0.1978987
521 | 0.2200721
522 | 0.2438505
523 | 0.2692271
524 | 0.2961764
525 | 0.3246525
526 | 0.3545875
527 | 0.3858911
528 | 0.4184491
529 | 0.4521235
530 | 0.4867523
531 | 0.5221502
532 | 0.5581096
533 | 0.5944017
534 | 0.6307788
535 | 0.6669768
536 | 0.7027177
537 | 0.7377133
538 | 0.7716687
539 | 0.8042863
540 | 0.8352702
541 | 0.8643306
542 | 0.8911879
543 | 0.9155777
544 | 0.9372549
545 | 0.9559975
546 | 0.9716108
547 | 0.9839305
548 | 0.9928259
549 | 0.9982016
550 | 1
551 | 0.9982016
552 | 0.9928259
553 | 0.9839305
554 | 0.9716108
555 | 0.9559975
556 | 0.9372549
557 | 0.9155777
558 | 0.8911879
559 | 0.8643306
560 | 0.8352702
561 | 0.8042863
562 | 0.7716687
563 | 0.7377133
564 | 0.7027177
565 | 0.6669768
566 | 0.6307788
567 | 0.5944017
568 | 0.5581096
569 | 0.5221502
570 | 0.4867523
571 | 0.4521235
572 | 0.4184491
573 | 0.3858911
574 | 0.3545875
575 | 0.3246525
576 | 0.2961764
577 | 0.2692271
578 | 0.2438505
579 | 0.2200721
580 | 0.1978987
581 | 0.1773199
582 | 0.15831
583 | 0.1408303
584 | 0.1248303
585 | 0.1102505
586 | 0.0970237
587 | 0.08507688
588 | 0.07433302
589 | 0.06471256
590 | 0.05613476
591 | 0.04851899
592 | 0.04178575
593 | 0.03585759
594 | 0.03065989
595 | 0.02612141
596 | 0.02217477
597 | 0.01875678
598 | 0.01580862
599 | 0.01327597
600 | 0.011109
601 | 0.009262327
602 | 0.007694881
603 | 0.006369719
604 | 0.005253819
605 | 0.00431784
606 | 0.003535856
607 | 0.002885088
608 | 0.002345633
609 | 0.001900193
610 | 0.001533811

## Weather
Time | AirTemp | WindSpeed | PM10
2023-02-26 00:30 | 20 | 3 | 0.4491667
2023-02-26 01:30 | 20 | 3 | 0.575
2023-02-26 02:30 | 20 | 3 | 0.687
2023-02-26 03:30 | 20 | 3 | 1.205333
2023-02-26 04:30 | 20 | 3 | 0.7721667
2023-02-26 05:30 | 20 | 3 | 0.7286667
2023-02-26 06:30 | 20 | 3 | 0.9176667
2023-02-26 07:30 | 20 | 3 | 0.8798333
2023-02-26 08:30 | 20 | 3 | 1.584667
2023-02-26 09:30 | 20 | 3 | 1.28
2023-02-26 10:30 | 20 | 3 | 1.207167
2023-02-26 11:30 | 20 | 3 | 0.9121667
2023-02-26 12:30 | 20 | 3 | 0.7023333
2023-02-26 13:30 | 20 | 3 | 0.5153333
2023-02-26 14:30 | 20 | 3 | 0.6693333
2023-02-26 15:30 | 20 | 3 | 0.6743333
2023-02-26 16:30 | 20 | 3 | 0.463
2023-02-26 17:30 | 20 | 3 | 0.4645
2023-02-26 18:30 | 20 | 3 | 0.5238333
2023-02-26 19:30 | 20 | 3 | 0.8806667
2023-02-26 20:30 | 20 | 3 | 1.347667
2023-02-26 21:30 | 20 | 3 | 2.100333
2023-02-26 22:30 | 20 | 3 | 0.7891667
2023-02-26 23:30 | 20 | 3 | 0.5596667
2023-02-27 00:30 | 20 | 3 | 0.682
2023-02-27 01:30 | 20 | 3 | 0.4983333
2023-02-27 02:30 | 20 | 3 | 0.3708333
2023-02-27 03:30 | 20 | 3 | 0.3005
2023-02-27 04:30 | 20 | 3 | 0.222
2023-02-27 05:30 | 20 | 3 | 0.2676667
2023-02-27 06:30 | 20 | 3 | 0.2883333
2023-02-27 07:30 | 20 | 3 | 0.4233333
2023-02-27 08:30 | 20 | 3 | 0.6066667
2023-02-27 09:30 | 20 | 3 | 0.5458333
2023-02-27 10:30 | 20 | 3 | 0.8563333
2023-02-27 11:30 | 20 | 3 | 0.8493333
2023-02-27 12:30 | 20 | 3 | 0.728
2023-02-27 13:30 | 20 | 3 | 1.575167
2023-02-27 14:30 | 20 | 3 | 20.50917
2023-02-27 15:30 | 20 | 3 | 2.2135
2023-02-27 16:30 | 20 | 3 | 1.371667
2023-02-27 17:30 | 20 | 3 | 1.083667
2023-02-27 18:30 | 20 | 3 | 1.285333
2023-02-27 19:30 | 20 | 3 | 1.547167
2023-02-27 20:30 | 20 | 3 | 1.214333
2023-02-27 21:30 | 20 | 3 | 8.849
2023-02-27 22:30 | 20 | 3 | 2.309167
2023-02-27 23:30 | 20 | 3 | 1.137333
2023-02-28 00:30 | 20 | 3 | 1.179
2023-02-28 01:30 | 20 | 3 | 1.1415
2023-02-28 02:30 | 20 | 3 | 0.6888333
2023-02-28 03:30 | 20 | 3 | 0.9148333
2023-02-28 04:30 | 20 | 3 | 0.8398333
2023-02-28 05:30 | 20 | 3 | 1.871667
2023-02-28 06:30 | 20 | 3 | 3.092167
2023-02-28 07:30 | 20 | 3 | 2.752
2023-02-28 08:30 | 20 | 3 | 2.946667
2023-02-28 09:30 | 20 | 3 | 2.852333
2023-02-28 10:30 | 20 | 3 | 0.6855
2023-02-28 11:30 | 20 | 3 | 0.5538983
2023-02-28 12:30 | 20 | 3 | 0.4365
2023-02-28 13:30 | 20 | 3 | 0.5036667
2023-02-28 14:30 | 20 | 3 | 0.6961667
2023-02-28 15:30 | 20 | 3 | 0.901
2023-02-28 16:30 | 20 | 3 | 1.0745
2023-02-28 17:30 | 20 | 3 | 0.926
2023-02-28 18:30 | 20 | 3 | 1.0425
2023-02-28 19:30 | 20 | 3 | 1.396833
2023-02-28 20:30 | 20 | 3 | 2.3765
2023-02-28 21:30 | 20 | 3 | 1.976333
2023-02-28 22:30 | 20 | 3 | 1.815667
2023-02-28 23:30 | 20 | 3 | 1.492712

## Tilts
Time | Mirror_1 | Mirror_2 | Mirror_3 | Mirror_4 | Mirror_5 | Mirror_6
2023-02-26 00:30 | 97.0597 | 82.0597 | 67.0597 | 62.0597 | 51.0597 | 22.9403
2023-02-26 01:30 | 97.0597 | 82.0597 | 67.0597 | 62.0597 | 51.0597 | 22.9403
2023-02-26 02:30 | 97.0597 | 82.0597 | 67.0597 | 62.0597 | 51.0597 | 22.9403
2023-02-26 03:30 | 97.0597 | 82.0597 | 67.0597 | 62.0597 | 51.0597 | 22.9403
2023-02-26 04:30 | 97.0597 | 82.0597 | 67.0597 | 62.0597 | 51.0597 | 22.9403
2023-02-26 05:30 | 97.0597 | 82.0597 | 67.0597 | 62.0597 | 51.0597 | 22.9403
2023-02-26 06:30 | 97.0597 | 82.0597 | 67.0597 | 62.0597 | 51.0597 | 22.9403
2023-02-26 07:30 | 97.0597 | 82.0597 | 67.0597 | 62.0597 | 51.0597 | 22.9403
2023-02-26 08:30 | 97.0597 | 82.0597 | 67.0597 | 62.0597 | 51.0597 | 22.9403
2023-02-26 09:30 | 97.0597 | 82.0597 | 67.0597 | 62.0597 | 51.0597 | 22.9403
2023-02-26 10:30 | 97.0597 | 82.0597 | 67.0597 | 62.0597 | 51.0597 | 22.9403
2023-02-26 11:30 | 97.0597 | 82.0597 | 67.0597 | 62.0597 | 51.0597 | 22.9403
2023-02-26 12:30 | 97.0597 | 82.0597 | 67.0597 | 62.0597 | 51.0597 | 22.9403
2023-02-26 13:30 | 97.0597 | 82.0597 | 67.0597 | 62.0597 | 51.0597 | 22.9403
2023-02-26 14:30 | 97.0597 | 82.0597 | 67.0597 | 62.0597 | 51.0597 | 22.9403
2023-02-26 15:30 | 97.0597 | 82.0597 | 67.0597 | 62.0597 | 51.0597 | 22.9403
2023-02-26 16:30 | 97.0597 | 82.0597 | 67.0597 | 62.0597 | 51.0597 | 22.9403
2023-02-26 17:30 | 97.0597 | 82.0597 | 67.0597 | 62.0597 | 51.0597 | 22.9403
2023-02-26 18:30 | 97.0597 | 82.0597 | 67.0597 | 62.0597 | 51.0597 | 22.9403
2023-02-26 19:30 | 97.0597 | 82.0597 | 67.0597 | 62.0597 | 51.0597 | 22.9403
2023-02-26 20:30 | 97.0597 | 82.0597 | 67.0597 | 62.0597 | 51.0597 | 22.9403
2023-02-26 21:30 | 97.0597 | 82.0597 | 67.0597 | 62.0597 | 51.0597 | 22.9403
2023-02-26 22:30 | 97.0597 | 82.0597 | 67.0597 | 62.0597 | 51.0597 | 22.9403
2023-02-26 23:30 | 97.0597 | 82.0597 | 67.0597 | 62.0597 | 51.0597 | 22.9403
2023-02-27 00:30 | 97.0597 | 82.0597 | 67.0597 | 62.0597 | 51.0597 | 22.9403
2023-02-27 01:30 | 97.0597 | 82.0597 | 67.0597 | 62.0597 | 51.0597 | 22.9403
2023-02-27 02:30 | 97.0597 | 82.0597 | 67.0597 | 62.0597 | 51.0597 | 22.9403
2023-02-27 03:30 | 97.0597 | 82.0597 | 67.0597 | 62.0597 | 51.0597 | 22.9403
2023-02-27 04:30 | 97.0597 | 82.0597 | 67.0597 | 62.0597 | 51.0597 | 22.9403
2023-02-27 05:30 | 97.0597 | 82.0597 | 67.0597 | 62.0597 | 51.0597 | 22.9403
2023-02-27 06:30 | 97.0597 | 82.0597 | 67.0597 | 62.0597 | 51.0597 | 22.9403
2023-02-27 07:30 | 97.0597 | 82.0597 | 67.0597 | 62.0597 | 51.0597 | 22.9403
2023-02-27 08:30 | 97.0597 | 82.0597 | 67.0597 | 62.0597 | 51.0597 | 22.9403
2023-02-27 09:30 | 97.0597 | 82.0597 | 67.0597 | 62.0597 | 51.0597 | 22.9403
2023-02-27 10:30 | 97.0597 | 82.0597 | 67.0597 | 62.0597 | 51.0597 | 22.9403
2023-02-27 11:30 | 97.0597 | 82.0597 | 67.0597 | 62.0597 | 51.0597 | 22.9403
2023-02-27 12:30 | 97.0597 | 82.0597 | 67.0597 | 62.0597 | 51.0597 | 22.9403
2023-02-27 13:30 | 97.0597 | 82.0597 | 67.0597 | 62.0597 | 51.0597 | 22.9403
2023-02-27 14:30 | 97.0597 | 82.0597 | 67.0597 | 62.0597 | 51.0597 | 22.9403
2023-02-27 15:30 | 97.0597 | 82.0597 | 67.0597 | 62.0597 | 51.0597 | 22.9403
2023-02-27 16:30 | 97.0597 | 82.0597 | 67.0597 | 62.0597 | 51.0597 | 22.9403
2023-02-27 17:30 | 97.0597 | 82.0597 | 67.0597 | 62.0597 | 51.0597 | 22.9403
2023-02-27 18:30 | 97.0597 | 82.0597 | 67.0597 | 62.0597 | 51.0597 | 22.9403
2023-02-27 19:30 | 97.0597 | 82.0597 | 67.0597 | 62.0597 | 51.0597 | 22.9403
2023-02-27 20:30 | 97.0597 | 82.0597 | 67.0597 | 62.0597 | 51.0597 | 22.9403
2023-02-27 21:30 | 97.0597 | 82.0597 | 67.0597 | 62.0597 | 51.0597 | 22.9403
2023-02-27 22:30 | 97.0597 | 82.0597 | 67.0597 | 62.0597 | 51.0597 | 22.9403
2023-02-27 23:30 | 97.0597 | 82.0597 | 67.0597 | 62.0597 | 51.0597 | 22.9403
2023-02-28 00:30 | 97.0597 | 82.0597 | 67.0597 | 62.0597 | 51.0597 | 22.9403
2023-02-28 01:30 | 97.0597 | 82.0597 | 67.0597 | 62.0597 | 51.0597 | 22.9403
2023-02-28 02:30 | 97.0597 | 82.0597 | 67.0597 | 62.0597 | 51.0597 | 22.9403
2023-02-28 03:30 | 97.0597 | 82.0597 | 67.0597 | 62.0597 | 51.0597 | 22.9403
2023-02-28 04:30 | 97.0597 | 82.0597 | 67.0597 | 62.0597 | 51.0597 | 22.9403
2023-02-28 05:30 | 97.0597 | 82.0597 | 67.0597 | 62.0597 | 51.0597 | 22.9403
2023-02-28 06:30 | 97.0597 | 82.0597 | 67.0597 | 62.0597 | 51.0597 | 22.9403
2023-02-28 07:30 | 97.0597 | 82.0597 | 67.0597 | 62.0597 | 51.0597 | 22.9403
2023-02-28 08:30 | 97.0597 | 82.0597 | 67.0597 | 62.0597 | 51.0597 | 22.9403
2023-02-28 09:30 | 97.0597 | 82.0597 | 67.0597 | 62.0597 | 51.0597 | 22.9403
2023-02-28 10:30 | 97.0597 | 82.0597 | 67.0597 | 62.0597 | 51.0597 | 22.9403
2023-02-28 11:30 | 97.0597 | 82.0597 | 67.0597 | 62.0597 | 51.0597 | 22.9403
2023-02-28 12:30 | 97.0597 | 82.0597 | 67.0597 | 62.0597 | 51.0597 | 22.9403
2023-02-28 13:30 | 97.0597 | 82.0597 | 67.0597 | 62.0597 | 51.0597 | 22.9403
2023-02-28 14:30 | 97.0597 | 82.0597 | 67.0597 | 62.0597 | 51.0597 | 22.9403
2023-02-28 15:30 | 97.0597 | 82.0597 | 67.0597 | 62.0597 | 51.0597 | 22.9403
2023-02-28 16:30 | 97.0597 | 82.0597 | 67.0597 | 62.0597 | 51.0597 | 22.9403
2023-02-28 17:30 | 97.0597 | 82.0597 | 67.0597 | 62.0597 | 51.0597 | 22.9403
2023-02-28 18:30 | 97.0597 | 82.0597 | 67.0597 | 62.0597 | 51.0597 | 22.9403
2023-02-28 19:30 | 97.0597 | 82.0597 | 67.0597 | 62.0597 | 51.0597 | 22.9403
2023-02-28 20:30 | 97.0597 | 82.0597 | 67.0597 | 62.0597 | 51.0597 | 22.9403
2023-02-28 21:30 | 97.0597 | 82.0597 | 67.0597 | 62.0597 | 51.0597 | 22.9403
2023-02-28 22:30 | 97.0597 | 82.0597 | 67.0597 | 62.0597 | 51.0597 | 22.9403
2023-02-28 23:30 | 97.0597 | 82.0597 | 67.0597 | 62.0597 | 51.0597 | 22.9403

## Reflectance_Average
Time | Mirror_1 | Mirror_2 | Mirror_3 | Mirror_4 | Mirror_5 | Mirror_6
2023-02-26 17:00 | 0.9265 | 0.938 | 0.93725 | 0.93825 | 0.9415 | 0.938
2023-02-27 17:00 | 0.92575 | 0.9355 | 0.9245 | 0.92575 | 0.93025 | 0.9133333
2023-02-28 17:00 | 0.92225 | 0.9325 | 0.92975 | 0.9185 | 0.92125 | 0.92025

## Reflectance_Sigma
Time | Mirror_1 | Mirror_2 | Mirror_3 | Mirror_4 | Mirror_5 | Mirror_6
2023-02-26 17:00 | 0.007505553 | 0.004242641 | 0.005737305 | 0.002753785 | 0.003785939 | 0.004163332
2023-02-27 17:00 | 0.01322561 | 0.00591608 | 0.009814955 | 0.02054872 | 0.01899781 | 0.03233162
2023-02-28 17:00 | 0.01284199 | 0.00450925 | 0.0035 | 0.02259056 | 0.02600481 | 0.02218671