## Dust
Parameter | Value | Units | Comment
D | 0.001;1000;100 | µm | minimum, maximum, number of bins (log spacing)
N_size | 3 |  | order of the size distribution (2=BINOMIAL, 3=trinomial)
Nd | 2999.9756004141914; 997.0197384329538; 0.8145256126239515
mu | 0.0004717805043623872; 0.03534049888876333; 1.9531196501542158 | µm | *parameters fit to dust data over exp duration
sigma | 1.52307419091438;2.44657447962067;1.2556617340672 | µm
rho | 2000 | kg/m3 | dust material density
hamaker_dust | 8.5e-20 | J | Hamaker constant of quartz (dust)
poisson_dust | 0.17 |  | Poisson ration of quartz (dust)
youngs_modulus_dust | 72400000000 | N/m2 | Young's modulus of quartz (dust)
refractive_index_real_part | 1.54 |  | Real part of complex refractive index
refractive_index_imaginary_part | 0 |  | Imaginary part of complex refractive index

## Source_Intensity
Wavelength (nm) | Source Intensity (W/m^2 nm)
490 | 0.001533811 | mu | 550
491 | 0.001900193 | sigma | 16.66667
492 | 0.002345633
493 | 0.002885088
494 | 0.003535856
495 | 0.00431784
496 | 0.005253819
497 | 0.006369719
498 | 0.007694881
499 | 0.009262327
500 | 0.011109
501 | 0.01327597
502 | 0.01580862
503 | 0.01875678
504 | 0.02217477
505 | 0.02612141
506 | 0.03065989
507 | 0.03585759
508 | 0.04178575
509 | 0.04851899
510 | 0.05613476
511 | 0.06471256
512 | 0.07433302
513 | 0.08507688
514 | 0.0970237
515 | 0.1102505
516 | 0.1248303
517 | 0.1408303
518 | 0.15831 |  |  | DNS Reflectometer Data from: https://www.devicesandservices.com/15R-RGB%20Spec%20Sheet.pdf
519 | 0.1773199
520 | 0.1978987
521 | 0.2200721
522 | 0.2438505
523 | 0.2692271
524 | 0.2961764
525 | 0.3246525
526 | 0.3545875
527 | 0.3858911
528 | 0.4184491
529 | 0.4521235
530 | 0.4867523
531 | 0.5221502
532 | 0.5581096
533 | 0.5944017
534 | 0.6307788
535 | 0.6669768
536 | 0.7027177
537 | 0.7377133
538 | 0.7716687
539 | 0.8042863
540 | 0.8352702
541 | 0.8643306
542 | 0.8911879
543 | 0.9155777
544 | 0.9372549
545 | 0.9559975
546 | 0.9716108
547 | 0.9839305
548 | 0.9928259
549 | 0.9982016
550 | 1
551 | 0.9982016
552 | 0.9928259
553 | 0.9839305
554 | 0.9716108
555 | 0.9559975
556 | 0.9372549
557 | 0.9155777
558 | 0.8911879
559 | 0.8643306
560 | 0.8352702
561 | 0.8042863
562 | 0.7716687
563 | 0.7377133
564 | 0.7027177
565 | 0.6669768
566 | 0.6307788
567 | 0.5944017
568 | 0.5581096
569 | 0.5221502
570 | 0.4867523
571 | 0.4521235
572 | 0.4184491
573 | 0.3858911
574 | 0.3545875
575 | 0.3246525
576 | 0.2961764
577 | 0.2692271
578 | 0.2438505
579 | 0.2200721
580 | 0.1978987
581 | 0.1773199
582 | 0.15831
583 | 0.1408303
584 | 0.1248303
585 | 0.1102505
586 | 0.0970237
587 | 0.08507688
588 | 0.07433302
589 | 0.06471256
590 | 0.05613476
591 | 0.04851899
592 | 0.04178575
593 | 0.03585759
594 | 0.03065989
595 | 0.02612141
596 | 0.02217477
597 | 0.01875678
598 | 0.01580862
599 | 0.01327597
600 | 0.011109
601 | 0.009262327
602 | 0.007694881
603 | 0.006369719
604 | 0.005253819
605 | 0.00431784
606 | 0.003535856
607 | 0.002885088
608 | 0.002345633
609 | 0.001900193
610 | 0.001533811

## Weather
Time | AirTemp | WindSpeed | PM10
2023-08-28 00:30 | 20 | 3 | 1.33339
2023-08-28 01:30 | 20 | 3 | 0.9688333
2023-08-28 02:30 | 20 | 3 | 5.354333
2023-08-28 03:30 | 20 | 3 | 1.4135
2023-08-28 04:30 | 20 | 3 | 1.965833
2023-08-28 05:30 | 20 | 3 | 2.4055
2023-08-28 06:30 | 20 | 3 | 6.778
2023-08-28 07:30 | 20 | 3 | 23.0195
2023-08-28 08:30 | 20 | 3 | 13.8975
2023-08-28 09:30 | 20 | 3 | 7.438833
2023-08-28 10:30 | 20 | 3 | 9.6555
2023-08-28 11:30 | 20 | 3 | 5.357667
2023-08-28 12:30 | 20 | 3 | 4.225333
2023-08-28 13:30 | 20 | 3 | 2.579
2023-08-28 14:30 | 20 | 3 | 2.0035
2023-08-28 15:30 | 20 | 3 | 1.985833
2023-08-28 16:30 | 20 | 3 | 2.616667
2023-08-28 17:30 | 20 | 3 | 4.747167
2023-08-28 18:30 | 20 | 3 | 13.30617
2023-08-28 19:30 | 20 | 3 | 3.137
2023-08-28 20:30 | 20 | 3 | 1.484167
2023-08-28 21:30 | 20 | 3 | 2.42
2023-08-28 22:30 | 20 | 3 | 1.581833
2023-08-28 23:30 | 20 | 3 | 1.999667
2023-08-29 00:30 | 20 | 3 | 6.5085
2023-08-29 01:30 | 20 | 3 | 3.270833
2023-08-29 02:30 | 20 | 3 | 2.982333
2023-08-29 03:30 | 20 | 3 | 3.206167
2023-08-29 04:30 | 20 | 3 | 2.9075
2023-08-29 05:30 | 20 | 3 | 3.569333
2023-08-29 06:30 | 20 | 3 | 6.129333
2023-08-29 07:30 | 20 | 3 | 8.3705
2023-08-29 08:30 | 20 | 3 | 6.081667
2023-08-29 09:30 | 20 | 3 | 11.006
2023-08-29 10:30 | 20 | 3 | 4.747333
2023-08-29 11:30 | 20 | 3 | 1.758333
2023-08-29 12:30 | 20 | 3 | 2.385333
2023-08-29 13:30 | 20 | 3 | 1.662167
2023-08-29 14:30 | 20 | 3 | 1.681167
2023-08-29 15:30 | 20 | 3 | 1.551167
2023-08-29 16:30 | 20 | 3 | 1.336167
2023-08-29 17:30 | 20 | 3 | 1.296
2023-08-29 18:30 | 20 | 3 | 1.291
2023-08-29 19:30 | 20 | 3 | 4.687
2023-08-29 20:30 | 20 | 3 | 3.210167
2023-08-29 21:30 | 20 | 3 | 2.004667
2023-08-29 22:30 | 20 | 3 | 2.294333
2023-08-29 23:30 | 20 | 3 | 2.882
2023-08-30 00:30 | 20 | 3 | 2.907333
2023-08-30 01:30 | 20 | 3 | 3.090667
2023-08-30 02:30 | 20 | 3 | 4.224833
2023-08-30 03:30 | 20 | 3 | 2.898167
2023-08-30 04:30 | 20 | 3 | 3.4705
2023-08-30 05:30 | 20 | 3 | 4.211833
2023-08-30 06:30 | 20 | 3 | 5.095833
2023-08-30 07:30 | 20 | 3 | 3.168333
2023-08-30 08:30 | 20 | 3 | 8.949
2023-08-30 09:30 | 20 | 3 | 10.7025
2023-08-30 10:30 | 20 | 3 | 5.148667
2023-08-30 11:30 | 20 | 3 | 4.0155
2023-08-30 12:30 | 20 | 3 | 4.045667
2023-08-30 13:30 | 20 | 3 | 2.444
2023-08-30 14:30 | 20 | 3 | 2.0865
2023-08-30 15:30 | 20 | 3 | 1.836
2023-08-30 16:30 | 20 | 3 | 1.821833
2023-08-30 17:30 | 20 | 3 | 2.2605
2023-08-30 18:30 | 20 | 3 | 2.164667
2023-08-30 19:30 | 20 | 3 | 2.002
2023-08-30 20:30 | 20 | 3 | 3.4
2023-08-30 21:30 | 20 | 3 | 2.353833
2023-08-30 22:30 | 20 | 3 | 2.385833
2023-08-30 23:30 | 20 | 3 | 3.499
2023-08-31 00:30 | 20 | 3 | 3.071
2023-08-31 01:30 | 20 | 3 | 4.226667
2023-08-31 02:30 | 20 | 3 | 2.962333
2023-08-31 03:30 | 20 | 3 | 3.7405
2023-08-31 04:30 | 20 | 3 | 3.333667
2023-08-31 05:30 | 20 | 3 | 5.537167
2023-08-31 06:30 | 20 | 3 | 9.8475
2023-08-31 07:30 | 20 | 3 | 16.37017
2023-08-31 08:30 | 20 | 3 | 8.981667
2023-08-31 09:30 | 20 | 3 | 2.754333
2023-08-31 10:30 | 20 | 3 | 2.023667
2023-08-31 11:30 | 20 | 3 | 2.241333
2023-08-31 12:30 | 20 | 3 | 3.097167
2023-08-31 13:30 | 20 | 3 | 2.698333
2023-08-31 14:30 | 20 | 3 | 2.032833
2023-08-31 15:30 | 20 | 3 | 6.035833
2023-08-31 16:30 | 20 | 3 | 4.700167
2023-08-31 17:30 | 20 | 3 | 6.096833
2023-08-31 18:30 | 20 | 3 | 12.976
2023-08-31 19:30 | 20 | 3 | 6.338167
2023-08-31 20:30 | 20 | 3 | 74.27917
2023-08-31 21:30 | 20 | 3 | 21.40333
2023-08-31 22:30 | 20 | 3 | 4.6965
2023-08-31 23:30 | 20 | 3 | 3.319167
2023-09-01 00:30 | 20 | 3 | 20.7615
2023-09-01 01:30 | 20 | 3 | 13.875
2023-09-01 02:30 | 20 | 3 | 3.273333
2023-09-01 03:30 | 20 | 3 | 2.157833
2023-09-01 04:30 | 20 | 3 | 2.179333
2023-09-01 05:30 | 20 | 3 | 2.512333
2023-09-01 06:30 | 20 | 3 | 2.005667
2023-09-01 07:30 | 20 | 3 | 1.55
2023-09-01 08:30 | 20 | 3 | 1.530833
2023-09-01 09:30 | 20 | 3 | 1.125
2023-09-01 10:30 | 20 | 3 | 1.234167
2023-09-01 11:30 | 20 | 3 | 1.642
2023-09-01 12:30 | 20 | 3 | 2.436333
2023-09-01 13:30 | 20 | 3 | 1.750833
2023-09-01 14:30 | 20 | 3 | 1.468167
2023-09-01 15:30 | 20 | 3 | 1.4385
2023-09-01 16:30 | 20 | 3 | 1.267667
2023-09-01 17:30 | 20 | 3 | 1.2395
2023-09-01 18:30 | 20 | 3 | 1.473167
2023-09-01 19:30 | 20 | 3 | 1.349667
2023-09-01 20:30 | 20 | 3 | 1.502
2023-09-01 21:30 | 20 | 3 | 1.461167
2023-09-01 22:30 | 20 | 3 | 1.795
2023-09-01 23:30 | 20 | 3 | 2.134333
2023-09-02 00:30 | 20 | 3 | 2.727667
2023-09-02 01:30 | 20 | 3 | 2.677333
2023-09-02 02:30 | 20 | 3 | 2.827667
2023-09-02 03:30 | 20 | 3 | 2.097833
2023-09-02 04:30 | 20 | 3 | 1.657333
2023-09-02 05:30 | 20 | 3 | 1.580333
2023-09-02 06:30 | 20 | 3 | 1.422667
2023-09-02 07:30 | 20 | 3 | 3.719333
2023-09-02 08:30 | 20 | 3 | 1.6695
2023-09-02 09:30 | 20 | 3 | 2.766167
2023-09-02 10:30 | 20 | 3 | 1.441167
2023-09-02 11:30 | 20 | 3 | 1.5235
2023-09-02 12:30 | 20 | 3 | 1.347667
2023-09-02 13:30 | 20 | 3 | 1.239833
2023-09-02 14:30 | 20 | 3 | 2.097833
2023-09-02 15:30 | 20 | 3 | 1.362667
2023-09-02 16:30 | 20 | 3 | 0.9166667
2023-09-02 17:30 | 20 | 3 | 1.079333
2023-09-02 18:30 | 20 | 3 | 1.051667
2023-09-02 19:30 | 20 | 3 | 0.6583333
2023-09-02 20:30 | 20 | 3 | 0.5613333
2023-09-02 21:30 | 20 | 3 | 0.7546667
2023-09-02 22:30 | 20 | 3 | 1.122833
2023-09-02 23:30 | 20 | 3 | 1.629
2023-09-03 00:30 | 20 | 3 | 1.415833
2023-09-03 01:30 | 20 | 3 | 1.4445
2023-09-03 02:30 | 20 | 3 | 1.4965
2023-09-03 03:30 | 20 | 3 | 1.828644
2023-09-03 04:30 | 20 | 3 | 2.982167
2023-09-03 05:30 | 20 | 3 | 3.708167
2023-09-03 06:30 | 20 | 3 | 3.587333
2023-09-03 07:30 | 20 | 3 | 2.6625
2023-09-03 08:30 | 20 | 3 | 1.8195
2023-09-03 09:30 | 20 | 3 | 1.483833
2023-09-03 10:30 | 20 | 3 | 1.833167
2023-09-03 11:30 | 20 | 3 | 2.233167
2023-09-03 12:30 | 20 | 3 | 1.175167
2023-09-03 13:30 | 20 | 3 | 1.116833
2023-09-03 14:30 | 20 | 3 | 0.9811667
2023-09-03 15:30 | 20 | 3 | 0.923
2023-09-03 16:30 | 20 | 3 | 0.9366667
2023-09-03 17:30 | 20 | 3 | 1.136333
2023-09-03 18:30 | 20 | 3 | 0.9128333
2023-09-03 19:30 | 20 | 3 | 0.8886667
2023-09-03 20:30 | 20 | 3 | 0.8678333
2023-09-03 21:30 | 20 | 3 | 0.8681667
2023-09-03 22:30 | 20 | 3 | 1.802333
2023-09-03 23:30 | 20 | 3 | 1.371167
2023-09-04 00:30 | 20 | 3 | 1.206167
2023-09-04 01:30 | 20 | 3 | 1.371667
2023-09-04 02:30 | 20 | 3 | 1.353
2023-09-04 03:30 | 20 | 3 | 6.425333
2023-09-04 04:30 | 20 | 3 | 14.3835
2023-09-04 05:30 | 20 | 3 | 16.59233
2023-09-04 06:30 | 20 | 3 | 15.11183
2023-09-04 07:30 | 20 | 3 | 10.168
2023-09-04 08:30 | 20 | 3 | 12.88317
2023-09-04 09:30 | 20 | 3 | 11.83733
2023-09-04 10:30 | 20 | 3 | 10.277
2023-09-04 11:30 | 20 | 3 | 7.8645
2023-09-04 12:30 | 20 | 3 | 8.622167
2023-09-04 13:30 | 20 | 3 | 7.158
2023-09-04 14:30 | 20 | 3 | 4.077833
2023-09-04 15:30 | 20 | 3 | 4.894667
2023-09-04 16:30 | 20 | 3 | 4.100333
2023-09-04 17:30 | 20 | 3 | 3.423667
2023-09-04 18:30 | 20 | 3 | 2.478167
2023-09-04 19:30 | 20 | 3 | 1.6715
2023-09-04 20:30 | 20 | 3 | 1.659333
2023-09-04 21:30 | 20 | 3 | 1.8495
2023-09-04 22:30 | 20 | 3 | 2.1775
2023-09-04 23:30 | 20 | 3 | 2.6105
2023-09-05 00:30 | 20 | 3 | 2.7305
2023-09-05 01:30 | 20 | 3 | 2.571333
2023-09-05 02:30 | 20 | 3 | 2.286
2023-09-05 03:30 | 20 | 3 | 2.8825
2023-09-05 04:30 | 20 | 3 | 2.954
2023-09-05 05:30 | 20 | 3 | 2.754333
2023-09-05 06:30 | 20 | 3 | 2.828667
2023-09-05 07:30 | 20 | 3 | 19.4395
2023-09-05 08:30 | 20 | 3 | 8.939833
2023-09-05 09:30 | 20 | 3 | 5.457833
2023-09-05 10:30 | 20 | 3 | 4.893333
2023-09-05 11:30 | 20 | 3 | 4.908667
2023-09-05 12:30 | 20 | 3 | 3.8875
2023-09-05 13:30 | 20 | 3 | 2.679
2023-09-05 14:30 | 20 | 3 | 2.2955
2023-09-05 15:30 | 20 | 3 | 1.853
2023-09-05 16:30 | 20 | 3 | 1.528833
2023-09-05 17:30 | 20 | 3 | 1.165833
2023-09-05 18:30 | 20 | 3 | 1.635
2023-09-05 19:30 | 20 | 3 | 1.279833
2023-09-05 20:30 | 20 | 3 | 1.156667
2023-09-05 21:30 | 20 | 3 | 1.382167
2023-09-05 22:30 | 20 | 3 | 1.277167
2023-09-05 23:30 | 20 | 3 | 2.543167
2023-09-06 00:30 | 20 | 3 | 2.341833
2023-09-06 01:30 | 20 | 3 | 1.630333
2023-09-06 02:30 | 20 | 3 | 2.076333
2023-09-06 03:30 | 20 | 3 | 2.532
2023-09-06 04:30 | 20 | 3 | 1.637833
2023-09-06 05:30 | 20 | 3 | 1.956667
2023-09-06 06:30 | 20 | 3 | 4.629333
2023-09-06 07:30 | 20 | 3 | 18.01733
2023-09-06 08:30 | 20 | 3 | 9.258333
2023-09-06 09:30 | 20 | 3 | 19.20783
2023-09-06 10:30 | 20 | 3 | 12.07217
2023-09-06 11:30 | 20 | 3 | 4.497
2023-09-06 12:30 | 20 | 3 | 2.048667
2023-09-06 13:30 | 20 | 3 | 1.781333
2023-09-06 14:30 | 20 | 3 | 1.229833
2023-09-06 15:30 | 20 | 3 | 0.8865
2023-09-06 16:30 | 20 | 3 | 0.914
2023-09-06 17:30 | 20 | 3 | 0.7993333
2023-09-06 18:30 | 20 | 3 | 1.979667
2023-09-06 19:30 | 20 | 3 | 1.503167
2023-09-06 20:30 | 20 | 3 | 0.9411667
2023-09-06 21:30 | 20 | 3 | 1.292667
2023-09-06 22:30 | 20 | 3 | 1.597333
2023-09-06 23:30 | 20 | 3 | 1.239
2023-09-07 00:30 | 20 | 3 | 1.387667
2023-09-07 01:30 | 20 | 3 | 1.453833
2023-09-07 02:30 | 20 | 3 | 1.995833
2023-09-07 03:30 | 20 | 3 | 1.877167
2023-09-07 04:30 | 20 | 3 | 3.1385
2023-09-07 05:30 | 20 | 3 | 3.340333
2023-09-07 06:30 | 20 | 3 | 7.0905
2023-09-07 07:30 | 20 | 3 | 7.148167
2023-09-07 08:30 | 20 | 3 | 16.03567
2023-09-07 09:30 | 20 | 3 | 9.2065
2023-09-07 10:30 | 20 | 3 | 6.9785
2023-09-07 11:30 | 20 | 3 | 3.914
2023-09-07 12:30 | 20 | 3 | 1.758333
2023-09-07 13:30 | 20 | 3 | 1.210667
2023-09-07 14:30 | 20 | 3 | 2.522333
2023-09-07 15:30 | 20 | 3 | 1.2285
2023-09-07 16:30 | 20 | 3 | 1.1275
2023-09-07 17:30 | 20 | 3 | 0.8041667
2023-09-07 18:30 | 20 | 3 | 0.828
2023-09-07 19:30 | 20 | 3 | 0.7958333
2023-09-07 20:30 | 20 | 3 | 0.5933333
2023-09-07 21:30 | 20 | 3 | 0.6875
2023-09-07 22:30 | 20 | 3 | 1.601833
2023-09-07 23:30 | 20 | 3 | 16.39583
2023-09-08 00:30 | 20 | 3 | 1.527333
2023-09-08 01:30 | 20 | 3 | 1.0235
2023-09-08 02:30 | 20 | 3 | 2.839833
2023-09-08 03:30 | 20 | 3 | 3.684
2023-09-08 04:30 | 20 | 3 | 3.488
2023-09-08 05:30 | 20 | 3 | 16.45467
2023-09-08 06:30 | 20 | 3 | 6.7525
2023-09-08 07:30 | 20 | 3 | 13.47883
2023-09-08 08:30 | 20 | 3 | 3.826167
2023-09-08 09:30 | 20 | 3 | 1.291667
2023-09-08 10:30 | 20 | 3 | 1.290167
2023-09-08 11:30 | 20 | 3 | 1.6085
2023-09-08 12:30 | 20 | 3 | 2.164167
2023-09-08 13:30 | 20 | 3 | 1.899833
2023-09-08 14:30 | 20 | 3 | 1.597167
2023-09-08 15:30 | 20 | 3 | 1.469833
2023-09-08 16:30 | 20 | 3 | 1.373667
2023-09-08 17:30 | 20 | 3 | 1.5185
2023-09-08 18:30 | 20 | 3 | 1.342
2023-09-08 19:30 | 20 | 3 | 1.389333
2023-09-08 20:30 | 20 | 3 | 1.331667
2023-09-08 21:30 | 20 | 3 | 1.418333
2023-09-08 22:30 | 20 | 3 | 1.480667
2023-09-08 23:30 | 20 | 3 | 1.429
2023-09-09 00:30 | 20 | 3 | 1.515333
2023-09-09 01:30 | 20 | 3 | 4.169833
2023-09-09 02:30 | 20 | 3 | 2.828833
2023-09-09 03:30 | 20 | 3 | 3.712667
2023-09-09 04:30 | 20 | 3 | 3.163333
2023-09-09 05:30 | 20 | 3 | 2.892167
2023-09-09 06:30 | 20 | 3 | 2.4745
2023-09-09 07:30 | 20 | 3 | 3.845167
2023-09-09 08:30 | 20 | 3 | 3.939833
2023-09-09 09:30 | 20 | 3 | 4.7405
2023-09-09 10:30 | 20 | 3 | 3.166333
2023-09-09 11:30 | 20 | 3 | 3.467333
2023-09-09 12:30 | 20 | 3 | 4.524167
2023-09-09 13:30 | 20 | 3 | 3.767833
2023-09-09 14:30 | 20 | 3 | 1.627
2023-09-09 15:30 | 20 | 3 | 1.250667
2023-09-09 16:30 | 20 | 3 | 1.213167
2023-09-09 17:30 | 20 | 3 | 1.0665
2023-09-09 18:30 | 20 | 3 | 1.154667
2023-09-09 19:30 | 20 | 3 | 1.729833
2023-09-09 20:30 | 20 | 3 | 1.446333
2023-09-09 21:30 | 20 | 3 | 1.212167
2023-09-09 22:30 | 20 | 3 | 1.1435
2023-09-09 23:30 | 20 | 3 | 1.839333
2023-09-10 00:30 | 20 | 3 | 1.9395
2023-09-10 01:30 | 20 | 3 | 3.036167
2023-09-10 02:30 | 20 | 3 | 3.3255
2023-09-10 03:30 | 20 | 3 | 2.671333
2023-09-10 04:30 | 20 | 3 | 16.57133
2023-09-10 05:30 | 20 | 3 | 16.36317
2023-09-10 06:30 | 20 | 3 | 6.882
2023-09-10 07:30 | 20 | 3 | 10.22033
2023-09-10 08:30 | 20 | 3 | 12.88483
2023-09-10 09:30 | 20 | 3 | 11.27817
2023-09-10 10:30 | 20 | 3 | 9.932
2023-09-10 11:30 | 20 | 3 | 4.178333
2023-09-10 12:30 | 20 | 3 | 2.922667
2023-09-10 13:30 | 20 | 3 | 1.735667
2023-09-10 14:30 | 20 | 3 | 2.450167
2023-09-10 15:30 | 20 | 3 | 10.31517
2023-09-10 16:30 | 20 | 3 | 3.497167
2023-09-10 17:30 | 20 | 3 | 2.718
2023-09-10 18:30 | 20 | 3 | 2.997
2023-09-10 19:30 | 20 | 3 | 2.293333
2023-09-10 20:30 | 20 | 3 | 1.613667
2023-09-10 21:30 | 20 | 3 | 1.654667
2023-09-10 22:30 | 20 | 3 | 1.302333
2023-09-10 23:30 | 20 | 3 | 1.499
2023-09-11 00:30 | 20 | 3 | 1.598333
2023-09-11 01:30 | 20 | 3 | 2.670333
2023-09-11 02:30 | 20 | 3 | 2.869167
2023-09-11 03:30 | 20 | 3 | 1.956
2023-09-11 04:30 | 20 | 3 | 1.4595
2023-09-11 05:30 | 20 | 3 | 4.510667
2023-09-11 06:30 | 20 | 3 | 3.161167
2023-09-11 07:30 | 20 | 3 | 3.610333
2023-09-11 08:30 | 20 | 3 | 1.1095
2023-09-11 09:30 | 20 | 3 | 1.941667
2023-09-11 10:30 | 20 | 3 | 1.328333
2023-09-11 11:30 | 20 | 3 | 1.230167
2023-09-11 12:30 | 20 | 3 | 1.231333
2023-09-11 13:30 | 20 | 3 | 1.578833
2023-09-11 14:30 | 20 | 3 | 2.227833
2023-09-11 15:30 | 20 | 3 | 2.146333
2023-09-11 16:30 | 20 | 3 | 3.154833
2023-09-11 17:30 | 20 | 3 | 5.272833
2023-09-11 18:30 | 20 | 3 | 1.441167
2023-09-11 19:30 | 20 | 3 | 0.9798333
2023-09-11 20:30 | 20 | 3 | 1.599333
2023-09-11 21:30 | 20 | 3 | 1.439667
2023-09-11 22:30 | 20 | 3 | 2.929833
2023-09-11 23:30 | 20 | 3 | 2.141333
2023-09-12 00:30 | 20 | 3 | 1.493667
2023-09-12 01:30 | 20 | 3 | 3.949667
2023-09-12 02:30 | 20 | 3 | 1.735
2023-09-12 03:30 | 20 | 3 | 1.87
2023-09-12 04:30 | 20 | 3 | 1.6305
2023-09-12 05:30 | 20 | 3 | 1.830667
2023-09-12 06:30 | 20 | 3 | 2.435
2023-09-12 07:30 | 20 | 3 | 4.175667
2023-09-12 08:30 | 20 | 3 | 4.105833
2023-09-12 09:30 | 20 | 3 | 2.987
2023-09-12 10:30 | 20 | 3 | 2.200667
2023-09-12 11:30 | 20 | 3 | 1.7685
2023-09-12 12:30 | 20 | 3 | 1.598167
2023-09-12 13:30 | 20 | 3 | 1.737667
2023-09-12 14:30 | 20 | 3 | 1.394667
2023-09-12 15:30 | 20 | 3 | 1.6915
2023-09-12 16:30 | 20 | 3 | 3.4675
2023-09-12 17:30 | 20 | 3 | 3.078833
2023-09-12 18:30 | 20 | 3 | 5.8255
2023-09-12 19:30 | 20 | 3 | 1.579167
2023-09-12 20:30 | 20 | 3 | 2.441167
2023-09-12 21:30 | 20 | 3 | 2.763167
2023-09-12 22:30 | 20 | 3 | 2.313167
2023-09-12 23:30 | 20 | 3 | 2.847667
2023-09-13 00:30 | 20 | 3 | 5.211667
2023-09-13 01:30 | 20 | 3 | 2.354
2023-09-13 02:30 | 20 | 3 | 2.086833
2023-09-13 03:30 | 20 | 3 | 2.2525
2023-09-13 04:30 | 20 | 3 | 2.928833
2023-09-13 05:30 | 20 | 3 | 3.285667
2023-09-13 06:30 | 20 | 3 | 3.46
2023-09-13 07:30 | 20 | 3 | 10.51283
2023-09-13 08:30 | 20 | 3 | 6.864
2023-09-13 09:30 | 20 | 3 | 5.421833
2023-09-13 10:30 | 20 | 3 | 4.892
2023-09-13 11:30 | 20 | 3 | 4.4925
2023-09-13 12:30 | 20 | 3 | 6.790667
2023-09-13 13:30 | 20 | 3 | 1.96
2023-09-13 14:30 | 20 | 3 | 1.526833
2023-09-13 15:30 | 20 | 3 | 2.188667
2023-09-13 16:30 | 20 | 3 | 1.762
2023-09-13 17:30 | 20 | 3 | 1.790833
2023-09-13 18:30 | 20 | 3 | 1.837667
2023-09-13 19:30 | 20 | 3 | 2.2175
2023-09-13 20:30 | 20 | 3 | 2.449
2023-09-13 21:30 | 20 | 3 | 2.877667
2023-09-13 22:30 | 20 | 3 | 7.725167
2023-09-13 23:30 | 20 | 3 | 4.720833
2023-09-14 00:30 | 20 | 3 | 10.457
2023-09-14 01:30 | 20 | 3 | 6.921333
2023-09-14 02:30 | 20 | 3 | 6.343333
2023-09-14 03:30 | 20 | 3 | 4.749833
2023-09-14 04:30 | 20 | 3 | 7.095667
2023-09-14 05:30 | 20 | 3 | 29.44517
2023-09-14 06:30 | 20 | 3 | 27.327
2023-09-14 07:30 | 20 | 3 | 29.138
2023-09-14 08:30 | 20 | 3 | 18.012
2023-09-14 09:30 | 20 | 3 | 4.28
2023-09-14 10:30 | 20 | 3 | 11.77617
2023-09-14 11:30 | 20 | 3 | 7.061
2023-09-14 12:30 | 20 | 3 | 6.232333
2023-09-14 13:30 | 20 | 3 | 5.771333
2023-09-14 14:30 | 20 | 3 | 2.827167
2023-09-14 15:30 | 20 | 3 | 2.382667
2023-09-14 16:30 | 20 | 3 | 2.906833
2023-09-14 17:30 | 20 | 3 | 2.654333
2023-09-14 18:30 | 20 | 3 | 3.823
2023-09-14 19:30 | 20 | 3 | 3.411833
2023-09-14 20:30 | 20 | 3 | 2.760167
2023-09-14 21:30 | 20 | 3 | 5.0715
2023-09-14 22:30 | 20 | 3 | 3.551167
2023-09-14 23:30 | 20 | 3 | 3.195833
2023-09-15 00:30 | 20 | 3 | 3.0745
2023-09-15 01:30 | 20 | 3 | 2.507833
2023-09-15 02:30 | 20 | 3 | 4.413
2023-09-15 03:30 | 20 | 3 | 8.784333
2023-09-15 04:30 | 20 | 3 | 6.256833
2023-09-15 05:30 | 20 | 3 | 3.971667
2023-09-15 06:30 | 20 | 3 | 5.663333
2023-09-15 07:30 | 20 | 3 | 7.596333
2023-09-15 08:30 | 20 | 3 | 10.024
2023-09-15 09:30 | 20 | 3 | 16.07733
2023-09-15 10:30 | 20 | 3 | 5.858
2023-09-15 11:30 | 20 | 3 | 4.577667
2023-09-15 12:30 | 20 | 3 | 5.651667
2023-09-15 13:30 | 20 | 3 | 4.3475
2023-09-15 14:30 | 20 | 3 | 2.357667
2023-09-15 15:30 | 20 | 3 | 2.170333
2023-09-15 16:30 | 20 | 3 | 2.32
2023-09-15 17:30 | 20 | 3 | 3.341167
2023-09-15 18:30 | 20 | 3 | 8.1115
2023-09-15 19:30 | 20 | 3 | 3.487833
2023-09-15 20:30 | 20 | 3 | 7.087167
2023-09-15 21:30 | 20 | 3 | 2.738667
2023-09-15 22:30 | 20 | 3 | 3.896667
2023-09-15 23:30 | 20 | 3 | 3.138167
2023-09-16 00:30 | 20 | 3 | 3.973833
2023-09-16 01:30 | 20 | 3 | 3.008667
2023-09-16 02:30 | 20 | 3 | 5.538
2023-09-16 03:30 | 20 | 3 | 6.0095
2023-09-16 04:30 | 20 | 3 | 3.817
2023-09-16 05:30 | 20 | 3 | 5.155167
2023-09-16 06:30 | 20 | 3 | 3.2045
2023-09-16 07:30 | 20 | 3 | 5.098333
2023-09-16 08:30 | 20 | 3 | 15.19883
2023-09-16 09:30 | 20 | 3 | 24.58267
2023-09-16 10:30 | 20 | 3 | 6.473833
2023-09-16 11:30 | 20 | 3 | 5.729667
2023-09-16 12:30 | 20 | 3 | 3.904667
2023-09-16 13:30 | 20 | 3 | 2.629833
2023-09-16 14:30 | 20 | 3 | 3.277333
2023-09-16 15:30 | 20 | 3 | 4.248333
2023-09-16 16:30 | 20 | 3 | 3.474667
2023-09-16 17:30 | 20 | 3 | 1.6315
2023-09-16 18:30 | 20 | 3 | 0.9838333
2023-09-16 19:30 | 20 | 3 | 1.187
2023-09-16 20:30 | 20 | 3 | 1.4095
2023-09-16 21:30 | 20 | 3 | 1.090833
2023-09-16 22:30 | 20 | 3 | 1.2225
2023-09-16 23:30 | 20 | 3 | 1.8665
2023-09-17 00:30 | 20 | 3 | 2.959333
2023-09-17 01:30 | 20 | 3 | 2.762167
2023-09-17 02:30 | 20 | 3 | 1.622833
2023-09-17 03:30 | 20 | 3 | 2.968167
2023-09-17 04:30 | 20 | 3 | 3.867
2023-09-17 05:30 | 20 | 3 | 12.11167
2023-09-17 06:30 | 20 | 3 | 3.584
2023-09-17 07:30 | 20 | 3 | 2.911167
2023-09-17 08:30 | 20 | 3 | 21.5315
2023-09-17 09:30 | 20 | 3 | 17.338
2023-09-17 10:30 | 20 | 3 | 5.5805
2023-09-17 11:30 | 20 | 3 | 4.931333
2023-09-17 12:30 | 20 | 3 | 2.943667
2023-09-17 13:30 | 20 | 3 | 2.106667
2023-09-17 14:30 | 20 | 3 | 1.595667
2023-09-17 15:30 | 20 | 3 | 1.193667
2023-09-17 16:30 | 20 | 3 | 0.8716667
2023-09-17 17:30 | 20 | 3 | 0.9403333
2023-09-17 18:30 | 20 | 3 | 0.9906667
2023-09-17 19:30 | 20 | 3 | 1.069
2023-09-17 20:30 | 20 | 3 | 1.075833
2023-09-17 21:30 | 20 | 3 | 1.306333
2023-09-17 22:30 | 20 | 3 | 1.317167
2023-09-17 23:30 | 20 | 3 | 1.3815
2023-09-18 00:30 | 20 | 3 | 1.386167
2023-09-18 01:30 | 20 | 3 | 1.941
2023-09-18 02:30 | 20 | 3 | 1.422667
2023-09-18 03:30 | 20 | 3 | 5.002167
2023-09-18 04:30 | 20 | 3 | 4.047833
2023-09-18 05:30 | 20 | 3 | 3.955667
2023-09-18 06:30 | 20 | 3 | 16.7625
2023-09-18 07:30 | 20 | 3 | 6.408833
2023-09-18 08:30 | 20 | 3 | 2.451833
2023-09-18 09:30 | 20 | 3 | 1.551167
2023-09-18 10:30 | 20 | 3 | 1.238667
2023-09-18 11:30 | 20 | 3 | 1.060333
2023-09-18 12:30 | 20 | 3 | 1.0215
2023-09-18 13:30 | 20 | 3 | 0.9635
2023-09-18 14:30 | 20 | 3 | 1.394167
2023-09-18 15:30 | 20 | 3 | 1.2085
2023-09-18 16:30 | 20 | 3 | 1.179667
2023-09-18 17:30 | 20 | 3 | 1.072
2023-09-18 18:30 | 20 | 3 | 1.279
2023-09-18 19:30 | 20 | 3 | 2.426833
2023-09-18 20:30 | 20 | 3 | 1.801167
2023-09-18 21:30 | 20 | 3 | 1.843667
2023-09-18 22:30 | 20 | 3 | 2.557167
2023-09-18 23:30 | 20 | 3 | 2.254667
2023-09-19 00:30 | 20 | 3 | 1.7
2023-09-19 01:30 | 20 | 3 | 2.995167
2023-09-19 02:30 | 20 | 3 | 2.260667
2023-09-19 03:30 | 20 | 3 | 3.6375
2023-09-19 04:30 | 20 | 3 | 2.89
2023-09-19 05:30 | 20 | 3 | 10.60967
2023-09-19 06:30 | 20 | 3 | 20.862
2023-09-19 07:30 | 20 | 3 | 31.622
2023-09-19 08:30 | 20 | 3 | 12.4735
2023-09-19 09:30 | 20 | 3 | 7.1315
2023-09-19 10:30 | 20 | 3 | 2.805667
2023-09-19 11:30 | 20 | 3 | 1.999
2023-09-19 12:30 | 20 | 3 | 1.527667
2023-09-19 13:30 | 20 | 3 | 1.093167
2023-09-19 14:30 | 20 | 3 | 1.177667
2023-09-19 15:30 | 20 | 3 | 0.9791667
2023-09-19 16:30 | 20 | 3 | 0.9023333
2023-09-19 17:30 | 20 | 3 | 1.1325
2023-09-19 18:30 | 20 | 3 | 3.947667
2023-09-19 19:30 | 20 | 3 | 13.988
2023-09-19 20:30 | 20 | 3 | 1.6655
2023-09-19 21:30 | 20 | 3 | 7.6485
2023-09-19 22:30 | 20 | 3 | 3.1
2023-09-19 23:30 | 20 | 3 | 7.492833
2023-09-20 00:30 | 20 | 3 | 3.0405
2023-09-20 01:30 | 20 | 3 | 2.309167
2023-09-20 02:30 | 20 | 3 | 2.397
2023-09-20 03:30 | 20 | 3 | 2.793667
2023-09-20 04:30 | 20 | 3 | 6.542833
2023-09-20 05:30 | 20 | 3 | 2.713667
2023-09-20 06:30 | 20 | 3 | 4.604833
2023-09-20 07:30 | 20 | 3 | 19.248
2023-09-20 08:30 | 20 | 3 | 30.27367
2023-09-20 09:30 | 20 | 3 | 13.83933
2023-09-20 10:30 | 20 | 3 | 14.42383
2023-09-20 11:30 | 20 | 3 | 13.49033
2023-09-20 12:30 | 20 | 3 | 6.060167
2023-09-20 13:30 | 20 | 3 | 3.826167
2023-09-20 14:30 | 20 | 3 | 2.344167
2023-09-20 15:30 | 20 | 3 | 4.984833
2023-09-20 16:30 | 20 | 3 | 21.21167
2023-09-20 17:30 | 20 | 3 | 14.10633
2023-09-20 18:30 | 20 | 3 | 4.950333
2023-09-20 19:30 | 20 | 3 | 2.7825
2023-09-20 20:30 | 20 | 3 | 4.049167
2023-09-20 21:30 | 20 | 3 | 2.863667
2023-09-20 22:30 | 20 | 3 | 3.056
2023-09-20 23:30 | 20 | 3 | 2.321
2023-09-21 00:30 | 20 | 3 | 2.1955
2023-09-21 01:30 | 20 | 3 | 1.679667
2023-09-21 02:30 | 20 | 3 | 2.1165
2023-09-21 03:30 | 20 | 3 | 8.072167
2023-09-21 04:30 | 20 | 3 | 11.869
2023-09-21 05:30 | 20 | 3 | 5.496833
2023-09-21 06:30 | 20 | 3 | 10.59417
2023-09-21 07:30 | 20 | 3 | 14.08783
2023-09-21 08:30 | 20 | 3 | 13.76967
2023-09-21 09:30 | 20 | 3 | 13.81067
2023-09-21 10:30 | 20 | 3 | 4.378833
2023-09-21 11:30 | 20 | 3 | 2.263167
2023-09-21 12:30 | 20 | 3 | 1.6895
2023-09-21 13:30 | 20 | 3 | 1.694667
2023-09-21 14:30 | 20 | 3 | 1.534333
2023-09-21 15:30 | 20 | 3 | 1.996667
2023-09-21 16:30 | 20 | 3 | 1.736167
2023-09-21 17:30 | 20 | 3 | 1.988
2023-09-21 18:30 | 20 | 3 | 2.824667
2023-09-21 19:30 | 20 | 3 | 2.4825
2023-09-21 20:30 | 20 | 3 | 2.947
2023-09-21 21:30 | 20 | 3 | 3.8205
2023-09-21 22:30 | 20 | 3 | 7.043
2023-09-21 23:30 | 20 | 3 | 2.394667
2023-09-22 00:30 | 20 | 3 | 2.554667
2023-09-22 01:30 | 20 | 3 | 2.004167
2023-09-22 02:30 | 20 | 3 | 1.561667
2023-09-22 03:30 | 20 | 3 | 1.828167
2023-09-22 04:30 | 20 | 3 | 9.956
2023-09-22 05:30 | 20 | 3 | 18.86833
2023-09-22 06:30 | 20 | 3 | 38.11267
2023-09-22 07:30 | 20 | 3 | 24.24183
2023-09-22 08:30 | 20 | 3 | 11.48567
2023-09-22 09:30 | 20 | 3 | 10.85783
2023-09-22 10:30 | 20 | 3 | 3.947833
2023-09-22 11:30 | 20 | 3 | 2.184667
2023-09-22 12:30 | 20 | 3 | 1.901167
2023-09-22 13:30 | 20 | 3 | 1.928667
2023-09-22 14:30 | 20 | 3 | 1.249667
2023-09-22 15:30 | 20 | 3 | 1.558167
2023-09-22 16:30 | 20 | 3 | 1.5755
2023-09-22 17:30 | 20 | 3 | 1.731333
2023-09-22 18:30 | 20 | 3 | 1.92
2023-09-22 19:30 | 20 | 3 | 1.798
2023-09-22 20:30 | 20 | 3 | 2.402833
2023-09-22 21:30 | 20 | 3 | 3.255667
2023-09-22 22:30 | 20 | 3 | 8.663167
2023-09-22 23:30 | 20 | 3 | 7.9285
2023-09-23 00:30 | 20 | 3 | 13.907
2023-09-23 01:30 | 20 | 3 | 5.082667
2023-09-23 02:30 | 20 | 3 | 4.132
2023-09-23 03:30 | 20 | 3 | 5.532333
2023-09-23 04:30 | 20 | 3 | 11.02267
2023-09-23 05:30 | 20 | 3 | 8.294
2023-09-23 06:30 | 20 | 3 | 7.427667
2023-09-23 07:30 | 20 | 3 | 7.859333
2023-09-23 08:30 | 20 | 3 | 4.824833
2023-09-23 09:30 | 20 | 3 | 9.239333
2023-09-23 10:30 | 20 | 3 | 10.39233
2023-09-23 11:30 | 20 | 3 | 7.658
2023-09-23 12:30 | 20 | 3 | 3.822
2023-09-23 13:30 | 20 | 3 | 2.543833
2023-09-23 14:30 | 20 | 3 | 1.8215
2023-09-23 15:30 | 20 | 3 | 1.048
2023-09-23 16:30 | 20 | 3 | 2.510333
2023-09-23 17:30 | 20 | 3 | 1.619
2023-09-23 18:30 | 20 | 3 | 1.679167
2023-09-23 19:30 | 20 | 3 | 1.854333
2023-09-23 20:30 | 20 | 3 | 1.5815
2023-09-23 21:30 | 20 | 3 | 1.915
2023-09-23 22:30 | 20 | 3 | 1.137833
2023-09-23 23:30 | 20 | 3 | 2.309
2023-09-24 00:30 | 20 | 3 | 2.431
2023-09-24 01:30 | 20 | 3 | 6.371167
2023-09-24 02:30 | 20 | 3 | 1.927833
2023-09-24 03:30 | 20 | 3 | 1.779667
2023-09-24 04:30 | 20 | 3 | 3.222333
2023-09-24 05:30 | 20 | 3 | 21.88
2023-09-24 06:30 | 20 | 3 | 18.91083
2023-09-24 07:30 | 20 | 3 | 7.276667
2023-09-24 08:30 | 20 | 3 | 6.732
2023-09-24 09:30 | 20 | 3 | 4.105667
2023-09-24 10:30 | 20 | 3 | 3.943333
2023-09-24 11:30 | 20 | 3 | 2.636333
2023-09-24 12:30 | 20 | 3 | 1.6685
2023-09-24 13:30 | 20 | 3 | 1.15
2023-09-24 14:30 | 20 | 3 | 1.152667
2023-09-24 15:30 | 20 | 3 | 1.6315
2023-09-24 16:30 | 20 | 3 | 1.2415
2023-09-24 17:30 | 20 | 3 | 9.670667
2023-09-24 18:30 | 20 | 3 | 22.30367
2023-09-24 19:30 | 20 | 3 | 2.713833
2023-09-24 20:30 | 20 | 3 | 16.2315
2023-09-24 21:30 | 20 | 3 | 14.39467
2023-09-24 22:30 | 20 | 3 | 1.973
2023-09-24 23:30 | 20 | 3 | 7.811167
2023-09-25 00:30 | 20 | 3 | 3.016833
2023-09-25 01:30 | 20 | 3 | 2.679167
2023-09-25 02:30 | 20 | 3 | 3.096167
2023-09-25 03:30 | 20 | 3 | 8.995833
2023-09-25 04:30 | 20 | 3 | 4.807833
2023-09-25 05:30 | 20 | 3 | 4.661167
2023-09-25 06:30 | 20 | 3 | 4.6865
2023-09-25 07:30 | 20 | 3 | 6.567167
2023-09-25 08:30 | 20 | 3 | 6.267667
2023-09-25 09:30 | 20 | 3 | 14.45
2023-09-25 10:30 | 20 | 3 | 13.46983
2023-09-25 11:30 | 20 | 3 | 4.934
2023-09-25 12:30 | 20 | 3 | 2.5365
2023-09-25 13:30 | 20 | 3 | 1.8345
2023-09-25 14:30 | 20 | 3 | 1.447
2023-09-25 15:30 | 20 | 3 | 4.193667
2023-09-25 16:30 | 20 | 3 | 3.065833
2023-09-25 17:30 | 20 | 3 | 1.9345
2023-09-25 18:30 | 20 | 3 | 1.156167
2023-09-25 19:30 | 20 | 3 | 1.358
2023-09-25 20:30 | 20 | 3 | 0.9786667
2023-09-25 21:30 | 20 | 3 | 1.581333
2023-09-25 22:30 | 20 | 3 | 3.498167
2023-09-25 23:30 | 20 | 3 | 5.027333
2023-09-26 00:30 | 20 | 3 | 7.057333
2023-09-26 01:30 | 20 | 3 | 2.916667
2023-09-26 02:30 | 20 | 3 | 5.228
2023-09-26 03:30 | 20 | 3 | 5.521
2023-09-26 04:30 | 20 | 3 | 4.088333
2023-09-26 05:30 | 20 | 3 | 4.723667
2023-09-26 06:30 | 20 | 3 | 5.1985
2023-09-26 07:30 | 20 | 3 | 8.1745
2023-09-26 08:30 | 20 | 3 | 11.5475
2023-09-26 09:30 | 20 | 3 | 6.586833
2023-09-26 10:30 | 20 | 3 | 7.415833
2023-09-26 11:30 | 20 | 3 | 8.258167
2023-09-26 12:30 | 20 | 3 | 8.2415
2023-09-26 13:30 | 20 | 3 | 4.5115
2023-09-26 14:30 | 20 | 3 | 2.383167
2023-09-26 15:30 | 20 | 3 | 1.315
2023-09-26 16:30 | 20 | 3 | 1.146
2023-09-26 17:30 | 20 | 3 | 1.350167
2023-09-26 18:30 | 20 | 3 | 1.849
2023-09-26 19:30 | 20 | 3 | 3.858
2023-09-26 20:30 | 20 | 3 | 2.749167
2023-09-26 21:30 | 20 | 3 | 2.636167
2023-09-26 22:30 | 20 | 3 | 17.76617
2023-09-26 23:30 | 20 | 3 | 26.51367
2023-09-27 00:30 | 20 | 3 | 9.243333
2023-09-27 01:30 | 20 | 3 | 11.55083
2023-09-27 02:30 | 20 | 3 | 5.4445
2023-09-27 03:30 | 20 | 3 | 13.947
2023-09-27 04:30 | 20 | 3 | 15.99733
2023-09-27 05:30 | 20 | 3 | 55.26267
2023-09-27 06:30 | 20 | 3 | 15.95517
2023-09-27 07:30 | 20 | 3 | 11.49467
2023-09-27 08:30 | 20 | 3 | 7.143167
2023-09-27 09:30 | 20 | 3 | 14.25033
2023-09-27 10:30 | 20 | 3 | 13.95083
2023-09-27 11:30 | 20 | 3 | 6.704
2023-09-27 12:30 | 20 | 3 | 5.018833
2023-09-27 13:30 | 20 | 3 | 3.2435
2023-09-27 14:30 | 20 | 3 | 2.257
2023-09-27 15:30 | 20 | 3 | 2.955667
2023-09-27 16:30 | 20 | 3 | 1.582833
2023-09-27 17:30 | 20 | 3 | 1.210667
2023-09-27 18:30 | 20 | 3 | 1.428667
2023-09-27 19:30 | 20 | 3 | 1.734167
2023-09-27 20:30 | 20 | 3 | 2.1545
2023-09-27 21:30 | 20 | 3 | 2.191
2023-09-27 22:30 | 20 | 3 | 2.364667
2023-09-27 23:30 | 20 | 3 | 6.418167
2023-09-28 00:30 | 20 | 3 | 3.123833
2023-09-28 01:30 | 20 | 3 | 3.160833
2023-09-28 02:30 | 20 | 3 | 2.353833
2023-09-28 03:30 | 20 | 3 | 4.189167
2023-09-28 04:30 | 20 | 3 | 5.147333
2023-09-28 05:30 | 20 | 3 | 4.628167
2023-09-28 06:30 | 20 | 3 | 2.982667
2023-09-28 07:30 | 20 | 3 | 3.102167
2023-09-28 08:30 | 20 | 3 | 10.40867
2023-09-28 09:30 | 20 | 3 | 23.09167
2023-09-28 10:30 | 20 | 3 | 8.6945
2023-09-28 11:30 | 20 | 3 | 4.388475
2023-09-28 12:30 | 20 | 3 | 5.544333
2023-09-28 13:30 | 20 | 3 | 1.460833
2023-09-28 14:30 | 20 | 3 | 3.381
2023-09-28 15:30 | 20 | 3 | 2.591
2023-09-28 16:30 | 20 | 3 | 2.989833
2023-09-28 17:30 | 20 | 3 | 3.204667
2023-09-28 18:30 | 20 | 3 | 1.621333
2023-09-28 19:30 | 20 | 3 | 1.510667
2023-09-28 20:30 | 20 | 3 | 5.100167
2023-09-28 21:30 | 20 | 3 | 8.288833
2023-09-28 22:30 | 20 | 3 | 6.069333

## Tilts
Time | Mirror_1 | Mirror_2 | Mirror_3
2023-08-28 00:30 | 72.0597 | 72.0597 | 72.0597
2023-08-28 01:30 | 72.0597 | 72.0597 | 72.0597
2023-08-28 02:30 | 72.0597 | 72.0597 | 72.0597
2023-08-28 03:30 | 72.0597 | 72.0597 | 72.0597
2023-08-28 04:30 | 72.0597 | 72.0597 | 72.0597
2023-08-28 05:30 | 72.0597 | 72.0597 | 72.0597
2023-08-28 06:30 | 64.09277 | 64.09277 | 64.09277
2023-08-28 07:30 | 49.85619 | 49.85619 | 49.85619
2023-08-28 08:30 | 37.04598 | 37.04598 | 37.04598
2023-08-28 09:30 | 23.54083 | 23.54083 | 23.54083
2023-08-28 10:30 | 9.121853 | 9.121853 | 9.121853
2023-08-28 11:30 | 7.864741 | 7.864741 | 7.864741
2023-08-28 12:30 | 22.10102 | 22.10102 | 22.10102
2023-08-28 13:30 | 38.04086 | 38.04086 | 38.04086
2023-08-28 14:30 | 53.45357 | 53.45357 | 53.45357
2023-08-28 15:30 | 67.99011 | 67.99011 | 67.99011
2023-08-28 16:30 | 81.60392 | 81.60392 | 81.60392
2023-08-28 17:30 | 94.49336 | 94.49336 | 94.49336
2023-08-28 18:30 | 86.42668 | 86.42668 | 86.42668
2023-08-28 19:30 | 72.0597 | 72.0597 | 72.0597
2023-08-28 20:30 | 72.0597 | 72.0597 | 72.0597
2023-08-28 21:30 | 72.0597 | 72.0597 | 72.0597
2023-08-28 22:30 | 72.0597 | 72.0597 | 72.0597
2023-08-28 23:30 | 72.0597 | 72.0597 | 72.0597
2023-08-29 00:30 | 72.0597 | 72.0597 | 72.0597
2023-08-29 01:30 | 72.0597 | 72.0597 | 72.0597
2023-08-29 02:30 | 72.0597 | 72.0597 | 72.0597
2023-08-29 03:30 | 72.0597 | 72.0597 | 72.0597
2023-08-29 04:30 | 72.0597 | 72.0597 | 72.0597
2023-08-29 05:30 | 72.0597 | 72.0597 | 72.0597
2023-08-29 06:30 | 64.15735 | 64.15735 | 64.15735
2023-08-29 07:30 | 49.97846 | 49.97846 | 49.97846
2023-08-29 08:30 | 37.14971 | 37.14971 | 37.14971
2023-08-29 09:30 | 23.61549 | 23.61549 | 23.61549
2023-08-29 10:30 | 9.155375 | 9.155375 | 9.155375
2023-08-29 11:30 | 7.893515 | 7.893515 | 7.893515
2023-08-29 12:30 | 22.1787 | 22.1787 | 22.1787
2023-08-29 13:30 | 38.1747 | 38.1747 | 38.1747
2023-08-29 14:30 | 53.63335 | 53.63335 | 53.63335
2023-08-29 15:30 | 68.2028 | 68.2028 | 68.2028
2023-08-29 16:30 | 81.83829 | 81.83829 | 81.83829
2023-08-29 17:30 | 94.74152 | 94.74152 | 94.74152
2023-08-29 18:30 | 86.55342 | 86.55342 | 86.55342
2023-08-29 19:30 | 72.0597 | 72.0597 | 72.0597
2023-08-29 20:30 | 72.0597 | 72.0597 | 72.0597
2023-08-29 21:30 | 72.0597 | 72.0597 | 72.0597
2023-08-29 22:30 | 72.0597 | 72.0597 | 72.0597
2023-08-29 23:30 | 72.0597 | 72.0597 | 72.0597
2023-08-30 00:30 | 72.0597 | 72.0597 | 72.0597
2023-08-30 01:30 | 72.0597 | 72.0597 | 72.0597
2023-08-30 02:30 | 72.0597 | 72.0597 | 72.0597
2023-08-30 03:30 | 72.0597 | 72.0597 | 72.0597
2023-08-30 04:30 | 72.0597 | 72.0597 | 72.0597
2023-08-30 05:30 | 72.0597 | 72.0597 | 72.0597
2023-08-30 06:30 | 64.22184 | 64.22184 | 64.22184
2023-08-30 07:30 | 50.10062 | 50.10062 | 50.10062
2023-08-30 08:30 | 37.25332 | 37.25332 | 37.25332
2023-08-30 09:30 | 23.68985 | 23.68985 | 23.68985
2023-08-30 10:30 | 9.18816 | 9.18816 | 9.18816
2023-08-30 11:30 | 7.922662 | 7.922662 | 7.922662
2023-08-30 12:30 | 22.25851 | 22.25851 | 22.25851
2023-08-30 13:30 | 38.31125 | 38.31125 | 38.31125
2023-08-30 14:30 | 53.81613 | 53.81613 | 53.81613
2023-08-30 15:30 | 68.41851 | 68.41851 | 68.41851
2023-08-30 16:30 | 82.07551 | 82.07551 | 82.07551
2023-08-30 17:30 | 94.99225 | 94.99225 | 94.99225
2023-08-30 18:30 | 86.68136 | 86.68136 | 86.68136
2023-08-30 19:30 | 72.0597 | 72.0597 | 72.0597
2023-08-30 20:30 | 72.0597 | 72.0597 | 72.0597
2023-08-30 21:30 | 72.0597 | 72.0597 | 72.0597
2023-08-30 22:30 | 72.0597 | 72.0597 | 72.0597
2023-08-30 23:30 | 72.0597 | 72.0597 | 72.0597
2023-08-31 00:30 | 72.0597 | 72.0597 | 72.0597
2023-08-31 01:30 | 72.0597 | 72.0597 | 72.0597
2023-08-31 02:30 | 72.0597 | 72.0597 | 72.0597
2023-08-31 03:30 | 72.0597 | 72.0597 | 72.0597
2023-08-31 04:30 | 72.0597 | 72.0597 | 72.0597
2023-08-31 05:30 | 72.0597 | 72.0597 | 72.0597
2023-08-31 06:30 | 64.28627 | 64.28627 | 64.28627
2023-08-31 07:30 | 50.2227 | 50.2227 | 50.2227
2023-08-31 08:30 | 37.35687 | 37.35687 | 37.35687
2023-08-31 09:30 | 23.76396 | 23.76396 | 23.76396
2023-08-31 10:30 | 9.220271 | 9.220271 | 9.220271
2023-08-31 11:30 | 7.95218 | 7.95218 | 7.95218
2023-08-31 12:30 | 22.34036 | 22.34036 | 22.34036
2023-08-31 13:30 | 38.45043 | 38.45043 | 38.45043
2023-08-31 14:30 | 54.00184 | 54.00184 | 54.00184
2023-08-31 15:30 | 68.63714 | 68.63714 | 68.63714
2023-08-31 16:30 | 82.31548 | 82.31548 | 82.31548
2023-08-31 17:30 | 95.24543 | 95.24543 | 95.24543
2023-08-31 18:30 | 86.81044 | 86.81044 | 86.81044
2023-08-31 19:30 | 72.0597 | 72.0597 | 72.0597
2023-08-31 20:30 | 72.0597 | 72.0597 | 72.0597
2023-08-31 21:30 | 72.0597 | 72.0597 | 72.0597
2023-08-31 22:30 | 72.0597 | 72.0597 | 72.0597
2023-08-31 23:30 | 72.0597 | 72.0597 | 72.0597
2023-09-01 00:30 | 72.0597 | 72.0597 | 72.0597
2023-09-01 01:30 | 72.0597 | 72.0597 | 72.0597
2023-09-01 02:30 | 72.0597 | 72.0597 | 72.0597
2023-09-01 03:30 | 72.0597 | 72.0597 | 72.0597
2023-09-01 04:30 | 72.0597 | 72.0597 | 72.0597
2023-09-01 05:30 | 72.0597 | 72.0597 | 72.0597
2023-09-01 06:30 | 64.35066 | 64.35066 | 64.35066
2023-09-01 07:30 | 50.34474 | 50.34474 | 50.34474
2023-09-01 08:30 | 37.46041 | 37.46041 | 37.46041
2023-09-01 09:30 | 23.83788 | 23.83788 | 23.83788
2023-09-01 10:30 | 9.251772 | 9.251772 | 9.251772
2023-09-01 11:30 | 7.982069 | 7.982069 | 7.982069
2023-09-01 12:30 | 22.4242 | 22.4242 | 22.4242
2023-09-01 13:30 | 38.59218 | 38.59218 | 38.59218
2023-09-01 14:30 | 54.19041 | 54.19041 | 54.19041
2023-09-01 15:30 | 68.85863 | 68.85863 | 68.85863
2023-09-01 16:30 | 82.55811 | 82.55811 | 82.55811
2023-09-01 17:30 | 95.50097 | 95.50097 | 95.50097
2023-09-01 18:30 | 86.94062 | 86.94062 | 86.94062
2023-09-01 19:30 | 72.0597 | 72.0597 | 72.0597
2023-09-01 20:30 | 72.0597 | 72.0597 | 72.0597
2023-09-01 21:30 | 72.0597 | 72.0597 | 72.0597
2023-09-01 22:30 | 72.0597 | 72.0597 | 72.0597
2023-09-01 23:30 | 72.0597 | 72.0597 | 72.0597
2023-09-02 00:30 | 72.0597 | 72.0597 | 72.0597
2023-09-02 01:30 | 72.0597 | 72.0597 | 72.0597
2023-09-02 02:30 | 72.0597 | 72.0597 | 72.0597
2023-09-02 03:30 | 72.0597 | 72.0597 | 72.0597
2023-09-02 04:30 | 72.0597 | 72.0597 | 72.0597
2023-09-02 05:30 | 72.0597 | 72.0597 | 72.0597
2023-09-02 06:30 | 64.41502 | 64.41502 | 64.41502
2023-09-02 07:30 | 50.46679 | 50.46679 | 50.46679
2023-09-02 08:30 | 37.564 | 37.564 | 37.564
2023-09-02 09:30 | 23.91168 | 23.91168 | 23.91168
2023-09-02 10:30 | 9.282732 | 9.282732 | 9.282732
2023-09-02 11:30 | 8.012329 | 8.012329 | 8.012329
2023-09-02 12:30 | 22.50995 | 22.50995 | 22.50995
2023-09-02 13:30 | 38.73643 | 38.73643 | 38.73643
2023-09-02 14:30 | 54.38174 | 54.38174 | 54.38174
2023-09-02 15:30 | 69.08286 | 69.08286 | 69.08286
2023-09-02 16:30 | 82.80329 | 82.80329 | 82.80329
2023-09-02 17:30 | 95.75876 | 95.75876 | 95.75876
2023-09-02 18:30 | 87.07182 | 87.07182 | 87.07182
2023-09-02 19:30 | 72.0597 | 72.0597 | 72.0597
2023-09-02 20:30 | 72.0597 | 72.0597 | 72.0597
2023-09-02 21:30 | 72.0597 | 72.0597 | 72.0597
2023-09-02 22:30 | 72.0597 | 72.0597 | 72.0597
2023-09-02 23:30 | 72.0597 | 72.0597 | 72.0597
2023-09-03 00:30 | 72.0597 | 72.0597 | 72.0597
2023-09-03 01:30 | 72.0597 | 72.0597 | 72.0597
2023-09-03 02:30 | 72.0597 | 72.0597 | 72.0597
2023-09-03 03:30 | 72.0597 | 72.0597 | 72.0597
2023-09-03 04:30 | 72.0597 | 72.0597 | 72.0597
2023-09-03 05:30 | 72.0597 | 72.0597 | 72.0597
2023-09-03 06:30 | 64.47937 | 64.47937 | 64.47937
2023-09-03 07:30 | 50.5889 | 50.5889 | 50.5889
2023-09-03 08:30 | 37.66767 | 37.66767 | 37.66767
2023-09-03 09:30 | 23.9854 | 23.9854 | 23.9854
2023-09-03 10:30 | 9.313215 | 9.313215 | 9.313215
2023-09-03 11:30 | 8.04296 | 8.04296 | 8.04296
2023-09-03 12:30 | 22.59755 | 22.59755 | 22.59755
2023-09-03 13:30 | 38.8831 | 38.8831 | 38.8831
2023-09-03 14:30 | 54.57577 | 54.57577 | 54.57577
2023-09-03 15:30 | 69.30977 | 69.30977 | 69.30977
2023-09-03 16:30 | 83.05093 | 83.05093 | 83.05093
2023-09-03 17:30 | 96.01868 | 96.01868 | 96.01868
2023-09-03 18:30 | 87.204 | 87.204 | 87.204
2023-09-03 19:30 | 72.0597 | 72.0597 | 72.0597
2023-09-03 20:30 | 72.0597 | 72.0597 | 72.0597
2023-09-03 21:30 | 72.0597 | 72.0597 | 72.0597
2023-09-03 22:30 | 72.0597 | 72.0597 | 72.0597
2023-09-03 23:30 | 72.0597 | 72.0597 | 72.0597
2023-09-04 00:30 | 72.0597 | 72.0597 | 72.0597
2023-09-04 01:30 | 72.0597 | 72.0597 | 72.0597
2023-09-04 02:30 | 72.0597 | 72.0597 | 72.0597
2023-09-04 03:30 | 72.0597 | 72.0597 | 72.0597
2023-09-04 04:30 | 72.0597 | 72.0597 | 72.0597
2023-09-04 05:30 | 72.0597 | 72.0597 | 72.0597
2023-09-04 06:30 | 64.54374 | 64.54374 | 64.54374
2023-09-04 07:30 | 50.7111 | 50.7111 | 50.7111
2023-09-04 08:30 | 37.77148 | 37.77148 | 37.77148
2023-09-04 09:30 | 24.05911 | 24.05911 | 24.05911
2023-09-04 10:30 | 9.343287 | 9.343287 | 9.343287
2023-09-04 11:30 | 8.073961 | 8.073961 | 8.073961
2023-09-04 12:30 | 22.68693 | 22.68693 | 22.68693
2023-09-04 13:30 | 39.03212 | 39.03212 | 39.03212
2023-09-04 14:30 | 54.77242 | 54.77242 | 54.77242
2023-09-04 15:30 | 69.53926 | 69.53926 | 69.53926
2023-09-04 16:30 | 83.30094 | 83.30094 | 83.30094
2023-09-04 17:30 | 96.28064 | 96.28064 | 96.28064
2023-09-04 18:30 | 87.3371 | 87.3371 | 87.3371
2023-09-04 19:30 | 72.0597 | 72.0597 | 72.0597
2023-09-04 20:30 | 72.0597 | 72.0597 | 72.0597
2023-09-04 21:30 | 72.0597 | 72.0597 | 72.0597
2023-09-04 22:30 | 72.0597 | 72.0597 | 72.0597
2023-09-04 23:30 | 72.0597 | 72.0597 | 72.0597
2023-09-05 00:30 | 72.0597 | 72.0597 | 72.0597
2023-09-05 01:30 | 72.0597 | 72.0597 | 72.0597
2023-09-05 02:30 | 72.0597 | 72.0597 | 72.0597
2023-09-05 03:30 | 72.0597 | 72.0597 | 72.0597
2023-09-05 04:30 | 72.0597 | 72.0597 | 72.0597
2023-09-05 05:30 | 72.0597 | 72.0597 | 72.0597
2023-09-05 06:30 | 64.60815 | 64.60815 | 64.60815
2023-09-05 07:30 | 50.83344 | 50.83344 | 50.83344
2023-09-05 08:30 | 37.87549 | 37.87549 | 37.87549
2023-09-05 09:30 | 24.13287 | 24.13287 | 24.13287
2023-09-05 10:30 | 9.373007 | 9.373007 | 9.373007
2023-09-05 11:30 | 8.105331 | 8.105331 | 8.105331
2023-09-05 12:30 | 22.77802 | 22.77802 | 22.77802
2023-09-05 13:30 | 39.18343 | 39.18343 | 39.18343
2023-09-05 14:30 | 54.9716 | 54.9716 | 54.9716
2023-09-05 15:30 | 69.77125 | 69.77125 | 69.77125
2023-09-05 16:30 | 83.55322 | 83.55322 | 83.55322
2023-09-05 17:30 | 96.54453 | 96.54453 | 96.54453
2023-09-05 18:30 | 87.47107 | 87.47107 | 87.47107
2023-09-05 19:30 | 72.0597 | 72.0597 | 72.0597
2023-09-05 20:30 | 72.0597 | 72.0597 | 72.0597
2023-09-05 21:30 | 72.0597 | 72.0597 | 72.0597
2023-09-05 22:30 | 72.0597 | 72.0597 | 72.0597
2023-09-05 23:30 | 72.0597 | 72.0597 | 72.0597
2023-09-06 00:30 | 72.0597 | 72.0597 | 72.0597
2023-09-06 01:30 | 72.0597 | 72.0597 | 72.0597
2023-09-06 02:30 | 72.0597 | 72.0597 | 72.0597
2023-09-06 03:30 | 72.0597 | 72.0597 | 72.0597
2023-09-06 04:30 | 72.0597 | 72.0597 | 72.0597
2023-09-06 05:30 | 72.0597 | 72.0597 | 72.0597
2023-09-06 06:30 | 64.67259 | 64.67259 | 64.67259
2023-09-06 07:30 | 50.95594 | 50.95594 | 50.95594
2023-09-06 08:30 | 37.97972 | 37.97972 | 37.97972
2023-09-06 09:30 | 24.20672 | 24.20672 | 24.20672
2023-09-06 10:30 | 9.402434 | 9.402434 | 9.402434
2023-09-06 11:30 | 8.13707 | 8.13707 | 8.13707
2023-09-06 12:30 | 22.87075 | 22.87075 | 22.87075
2023-09-06 13:30 | 39.33695 | 39.33695 | 39.33695
2023-09-06 14:30 | 55.17325 | 55.17325 | 55.17325
2023-09-06 15:30 | 70.00564 | 70.00564 | 70.00564
2023-09-06 16:30 | 83.80768 | 83.80768 | 83.80768
2023-09-06 17:30 | 96.81023 | 96.81023 | 96.81023
2023-09-06 18:30 | 87.60584 | 87.60584 | 87.60584
2023-09-06 19:30 | 72.0597 | 72.0597 | 72.0597
2023-09-06 20:30 | 72.0597 | 72.0597 | 72.0597
2023-09-06 21:30 | 72.0597 | 72.0597 | 72.0597
2023-09-06 22:30 | 72.0597 | 72.0597 | 72.0597
2023-09-06 23:30 | 72.0597 | 72.0597 | 72.0597
2023-09-07 00:30 | 72.0597 | 72.0597 | 72.0597
2023-09-07 01:30 | 72.0597 | 72.0597 | 72.0597
2023-09-07 02:30 | 72.0597 | 72.0597 | 72.0597
2023-09-07 03:30 | 72.0597 | 72.0597 | 72.0597
2023-09-07 04:30 | 72.0597 | 72.0597 | 72.0597
2023-09-07 05:30 | 72.0597 | 72.0597 | 72.0597
2023-09-07 06:30 | 64.7371 | 64.7371 | 64.7371
2023-09-07 07:30 | 51.07864 | 51.07864 | 51.07864
2023-09-07 08:30 | 38.08422 | 38.08422 | 38.08422
2023-09-07 09:30 | 24.28071 | 24.28071 | 24.28071
2023-09-07 10:30 | 9.431623 | 9.431623 | 9.431623
2023-09-07 11:30 | 8.169177 | 8.169177 | 8.169177
2023-09-07 12:30 | 22.96508 | 22.96508 | 22.96508
2023-09-07 13:30 | 39.49263 | 39.49263 | 39.49263
2023-09-07 14:30 | 55.37728 | 55.37728 | 55.37728
2023-09-07 15:30 | 70.24236 | 70.24236 | 70.24236
2023-09-07 16:30 | 84.06421 | 84.06421 | 84.06421
2023-09-07 17:30 | 97.07765 | 97.07765 | 97.07765
2023-09-07 18:30 | 87.74135 | 87.74135 | 87.74135
2023-09-07 19:30 | 72.0597 | 72.0597 | 72.0597
2023-09-07 20:30 | 72.0597 | 72.0597 | 72.0597
2023-09-07 21:30 | 72.0597 | 72.0597 | 72.0597
2023-09-07 22:30 | 72.0597 | 72.0597 | 72.0597
2023-09-07 23:30 | 72.0597 | 72.0597 | 72.0597
2023-09-08 00:30 | 72.0597 | 72.0597 | 72.0597
2023-09-08 01:30 | 72.0597 | 72.0597 | 72.0597
2023-09-08 02:30 | 72.0597 | 72.0597 | 72.0597
2023-09-08 03:30 | 72.0597 | 72.0597 | 72.0597
2023-09-08 04:30 | 72.0597 | 72.0597 | 72.0597
2023-09-08 05:30 | 72.0597 | 72.0597 | 72.0597
2023-09-08 06:30 | 64.80168 | 64.80168 | 64.80168
2023-09-08 07:30 | 51.20156 | 51.20156 | 51.20156
2023-09-08 08:30 | 38.18902 | 38.18902 | 38.18902
2023-09-08 09:30 | 24.35489 | 24.35489 | 24.35489
2023-09-08 10:30 | 9.460626 | 9.460626 | 9.460626
2023-09-08 11:30 | 8.201651 | 8.201651 | 8.201651
2023-09-08 12:30 | 23.06093 | 23.06093 | 23.06093
2023-09-08 13:30 | 39.65038 | 39.65038 | 39.65038
2023-09-08 14:30 | 55.58363 | 55.58363 | 55.58363
2023-09-08 15:30 | 70.48133 | 70.48133 | 70.48133
2023-09-08 16:30 | 84.32274 | 84.32274 | 84.32274
2023-09-08 17:30 | 97.34668 | 97.34668 | 97.34668
2023-09-08 18:30 | 87.87756 | 87.87756 | 87.87756
2023-09-08 19:30 | 72.0597 | 72.0597 | 72.0597
2023-09-08 20:30 | 72.0597 | 72.0597 | 72.0597
2023-09-08 21:30 | 72.0597 | 72.0597 | 72.0597
2023-09-08 22:30 | 72.0597 | 72.0597 | 72.0597
2023-09-08 23:30 | 72.0597 | 72.0597 | 72.0597
2023-09-09 00:30 | 72.0597 | 72.0597 | 72.0597
2023-09-09 01:30 | 72.0597 | 72.0597 | 72.0597
2023-09-09 02:30 | 72.0597 | 72.0597 | 72.0597
2023-09-09 03:30 | 72.0597 | 72.0597 | 72.0597
2023-09-09 04:30 | 72.0597 | 72.0597 | 72.0597
2023-09-09 05:30 | 72.0597 | 72.0597 | 72.0597
2023-09-09 06:30 | 64.86635 | 64.86635 | 64.86635
2023-09-09 07:30 | 51.32474 | 51.32474 | 51.32474
2023-09-09 08:30 | 38.29417 | 38.29417 | 38.29417
2023-09-09 09:30 | 24.4293 | 24.4293 | 24.4293
2023-09-09 10:30 | 9.489497 | 9.489497 | 9.489497
2023-09-09 11:30 | 8.23449 | 8.23449 | 8.23449
2023-09-09 12:30 | 23.15826 | 23.15826 | 23.15826
2023-09-09 13:30 | 39.81017 | 39.81017 | 39.81017
2023-09-09 14:30 | 55.79223 | 55.79223 | 55.79223
2023-09-09 15:30 | 70.72245 | 70.72245 | 70.72245
2023-09-09 16:30 | 84.58316 | 84.58316 | 84.58316
2023-09-09 17:30 | 97.61722 | 97.61722 | 97.61722
2023-09-09 18:30 | 88.01441 | 88.01441 | 88.01441
2023-09-09 19:30 | 72.0597 | 72.0597 | 72.0597
2023-09-09 20:30 | 72.0597 | 72.0597 | 72.0597
2023-09-09 21:30 | 72.0597 | 72.0597 | 72.0597
2023-09-09 22:30 | 72.0597 | 72.0597 | 72.0597
2023-09-09 23:30 | 72.0597 | 72.0597 | 72.0597
2023-09-10 00:30 | 72.0597 | 72.0597 | 72.0597
2023-09-10 01:30 | 72.0597 | 72.0597 | 72.0597
2023-09-10 02:30 | 72.0597 | 72.0597 | 72.0597
2023-09-10 03:30 | 72.0597 | 72.0597 | 72.0597
2023-09-10 04:30 | 72.0597 | 72.0597 | 72.0597
2023-09-10 05:30 | 72.0597 | 72.0597 | 72.0597
2023-09-10 06:30 | 64.93111 | 64.93111 | 64.93111
2023-09-10 07:30 | 51.4482 | 51.4482 | 51.4482
2023-09-10 08:30 | 38.39969 | 38.39969 | 38.39969
2023-09-10 09:30 | 24.50399 | 24.50399 | 24.50399
2023-09-10 10:30 | 9.518286 | 9.518286 | 9.518286
2023-09-10 11:30 | 8.267693 | 8.267693 | 8.267693
2023-09-10 12:30 | 23.25699 | 23.25699 | 23.25699
2023-09-10 13:30 | 39.97191 | 39.97191 | 39.97191
2023-09-10 14:30 | 56.00299 | 56.00299 | 56.00299
2023-09-10 15:30 | 70.96565 | 70.96565 | 70.96565
2023-09-10 16:30 | 84.84539 | 84.84539 | 84.84539
2023-09-10 17:30 | 97.88915 | 97.88915 | 97.88915
2023-09-10 18:30 | 88.15184 | 88.15184 | 88.15184
2023-09-10 19:30 | 72.0597 | 72.0597 | 72.0597
2023-09-10 20:30 | 72.0597 | 72.0597 | 72.0597
2023-09-10 21:30 | 72.0597 | 72.0597 | 72.0597
2023-09-10 22:30 | 72.0597 | 72.0597 | 72.0597
2023-09-10 23:30 | 72.0597 | 72.0597 | 72.0597
2023-09-11 00:30 | 72.0597 | 72.0597 | 72.0597
2023-09-11 01:30 | 72.0597 | 72.0597 | 72.0597
2023-09-11 02:30 | 72.0597 | 72.0597 | 72.0597
2023-09-11 03:30 | 72.0597 | 72.0597 | 72.0597
2023-09-11 04:30 | 72.0597 | 72.0597 | 72.0597
2023-09-11 05:30 | 72.0597 | 72.0597 | 72.0597
2023-09-11 06:30 | 64.99598 | 64.99598 | 64.99598
2023-09-11 07:30 | 51.57197 | 51.57197 | 51.57197
2023-09-11 08:30 | 38.50561 | 38.50561 | 38.50561
2023-09-11 09:30 | 24.57899 | 24.57899 | 24.57899
2023-09-11 10:30 | 9.547044 | 9.547044 | 9.547044
2023-09-11 11:30 | 8.30126 | 8.30126 | 8.30126
2023-09-11 12:30 | 23.35708 | 23.35708 | 23.35708
2023-09-11 13:30 | 40.13555 | 40.13555 | 40.13555
2023-09-11 14:30 | 56.21586 | 56.21586 | 56.21586
2023-09-11 15:30 | 71.21084 | 71.21084 | 71.21084
2023-09-11 16:30 | 85.10933 | 85.10933 | 85.10933
2023-09-11 17:30 | 98.16238 | 98.16238 | 98.16238
2023-09-11 18:30 | 88.2898 | 88.2898 | 88.2898
2023-09-11 19:30 | 72.0597 | 72.0597 | 72.0597
2023-09-11 20:30 | 72.0597 | 72.0597 | 72.0597
2023-09-11 21:30 | 72.0597 | 72.0597 | 72.0597
2023-09-11 22:30 | 72.0597 | 72.0597 | 72.0597
2023-09-11 23:30 | 72.0597 | 72.0597 | 72.0597
2023-09-12 00:30 | 72.0597 | 72.0597 | 72.0597
2023-09-12 01:30 | 72.0597 | 72.0597 | 72.0597
2023-09-12 02:30 | 72.0597 | 72.0597 | 72.0597
2023-09-12 03:30 | 72.0597 | 72.0597 | 72.0597
2023-09-12 04:30 | 72.0597 | 72.0597 | 72.0597
2023-09-12 05:30 | 72.0597 | 72.0597 | 72.0597
2023-09-12 06:30 | 65.06096 | 65.06096 | 65.06096
2023-09-12 07:30 | 51.69606 | 51.69606 | 51.69606
2023-09-12 08:30 | 38.61199 | 38.61199 | 38.61199
2023-09-12 09:30 | 24.65436 | 24.65436 | 24.65436
2023-09-12 10:30 | 9.575826 | 9.575826 | 9.575826
2023-09-12 11:30 | 8.335188 | 8.335188 | 8.335188
2023-09-12 12:30 | 23.45846 | 23.45846 | 23.45846
2023-09-12 13:30 | 40.30101 | 40.30101 | 40.30101
2023-09-12 14:30 | 56.43075 | 56.43075 | 56.43075
2023-09-12 15:30 | 71.45795 | 71.45795 | 71.45795
2023-09-12 16:30 | 85.37488 | 85.37488 | 85.37488
2023-09-12 17:30 | 98.43681 | 98.43681 | 98.43681
2023-09-12 18:30 | 88.42822 | 88.42822 | 88.42822
2023-09-12 19:30 | 72.0597 | 72.0597 | 72.0597
2023-09-12 20:30 | 72.0597 | 72.0597 | 72.0597
2023-09-12 21:30 | 72.0597 | 72.0597 | 72.0597
2023-09-12 22:30 | 72.0597 | 72.0597 | 72.0597
2023-09-12 23:30 | 72.0597 | 72.0597 | 72.0597
2023-09-13 00:30 | 72.0597 | 72.0597 | 72.0597
2023-09-13 01:30 | 72.0597 | 72.0597 | 72.0597
2023-09-13 02:30 | 72.0597 | 72.0597 | 72.0597
2023-09-13 03:30 | 72.0597 | 72.0597 | 72.0597
2023-09-13 04:30 | 72.0597 | 72.0597 | 72.0597
2023-09-13 05:30 | 72.0597 | 72.0597 | 72.0597
2023-09-13 06:30 | 65.12607 | 65.12607 | 65.12607
2023-09-13 07:30 | 51.82052 | 51.82052 | 51.82052
2023-09-13 08:30 | 38.71884 | 38.71884 | 38.71884
2023-09-13 09:30 | 24.73014 | 24.73014 | 24.73014
2023-09-13 10:30 | 9.604684 | 9.604684 | 9.604684
2023-09-13 11:30 | 8.369477 | 8.369477 | 8.369477
2023-09-13 12:30 | 23.56107 | 23.56107 | 23.56107
2023-09-13 13:30 | 40.46824 | 40.46824 | 40.46824
2023-09-13 14:30 | 56.64758 | 56.64758 | 56.64758
2023-09-13 15:30 | 71.70687 | 71.70687 | 71.70687
2023-09-13 16:30 | 85.64196 | 85.64196 | 85.64196
2023-09-13 17:30 | 98.71231 | 98.71231 | 98.71231
2023-09-13 18:30 | 88.56704 | 88.56704 | 88.56704
2023-09-13 19:30 | 72.0597 | 72.0597 | 72.0597
2023-09-13 20:30 | 72.0597 | 72.0597 | 72.0597
2023-09-13 21:30 | 72.0597 | 72.0597 | 72.0597
2023-09-13 22:30 | 72.0597 | 72.0597 | 72.0597
2023-09-13 23:30 | 72.0597 | 72.0597 | 72.0597
2023-09-14 00:30 | 72.0597 | 72.0597 | 72.0597
2023-09-14 01:30 | 72.0597 | 72.0597 | 72.0597
2023-09-14 02:30 | 72.0597 | 72.0597 | 72.0597
2023-09-14 03:30 | 72.0597 | 72.0597 | 72.0597
2023-09-14 04:30 | 72.0597 | 72.0597 | 72.0597
2023-09-14 05:30 | 72.0597 | 72.0597 | 72.0597
2023-09-14 06:30 | 65.19133 | 65.19133 | 65.19133
2023-09-14 07:30 | 51.94536 | 51.94536 | 51.94536
2023-09-14 08:30 | 38.82621 | 38.82621 | 38.82621
2023-09-14 09:30 | 24.80637 | 24.80637 | 24.80637
2023-09-14 10:30 | 9.633674 | 9.633674 | 9.633674
2023-09-14 11:30 | 8.404125 | 8.404125 | 8.404125
2023-09-14 12:30 | 23.66485 | 23.66485 | 23.66485
2023-09-14 13:30 | 40.63716 | 40.63716 | 40.63716
2023-09-14 14:30 | 56.86628 | 56.86628 | 56.86628
2023-09-14 15:30 | 71.95752 | 71.95752 | 71.95752
2023-09-14 16:30 | 85.91047 | 85.91047 | 85.91047
2023-09-14 17:30 | 98.98878 | 98.98878 | 98.98878
2023-09-14 18:30 | 88.70621 | 88.70621 | 88.70621
2023-09-14 19:30 | 72.0597 | 72.0597 | 72.0597
2023-09-14 20:30 | 72.0597 | 72.0597 | 72.0597
2023-09-14 21:30 | 72.0597 | 72.0597 | 72.0597
2023-09-14 22:30 | 72.0597 | 72.0597 | 72.0597
2023-09-14 23:30 | 72.0597 | 72.0597 | 72.0597
2023-09-15 00:30 | 72.0597 | 72.0597 | 72.0597
2023-09-15 01:30 | 72.0597 | 72.0597 | 72.0597
2023-09-15 02:30 | 72.0597 | 72.0597 | 72.0597
2023-09-15 03:30 | 72.0597 | 72.0597 | 72.0597
2023-09-15 04:30 | 72.0597 | 72.0597 | 72.0597
2023-09-15 05:30 | 72.0597 | 72.0597 | 72.0597
2023-09-15 06:30 | 65.25674 | 65.25674 | 65.25674
2023-09-15 07:30 | 52.07061 | 52.07061 | 52.07061
2023-09-15 08:30 | 38.93413 | 38.93413 | 38.93413
2023-09-15 09:30 | 24.88311 | 24.88311 | 24.88311
2023-09-15 10:30 | 9.662852 | 9.662852 | 9.662852
2023-09-15 11:30 | 8.439129 | 8.439129 | 8.439129
2023-09-15 12:30 | 23.76973 | 23.76973 | 23.76973
2023-09-15 13:30 | 40.80771 | 40.80771 | 40.80771
2023-09-15 14:30 | 57.08677 | 57.08677 | 57.08677
2023-09-15 15:30 | 72.20982 | 72.20982 | 72.20982
2023-09-15 16:30 | 86.1803 | 86.1803 | 86.1803
2023-09-15 17:30 | 99.26611 | 99.26611 | 99.26611
2023-09-15 18:30 | 88.84567 | 88.84567 | 88.84567
2023-09-15 19:30 | 72.0597 | 72.0597 | 72.0597
2023-09-15 20:30 | 72.0597 | 72.0597 | 72.0597
2023-09-15 21:30 | 72.0597 | 72.0597 | 72.0597
2023-09-15 22:30 | 72.0597 | 72.0597 | 72.0597
2023-09-15 23:30 | 72.0597 | 72.0597 | 72.0597
2023-09-16 00:30 | 72.0597 | 72.0597 | 72.0597
2023-09-16 01:30 | 72.0597 | 72.0597 | 72.0597
2023-09-16 02:30 | 72.0597 | 72.0597 | 72.0597
2023-09-16 03:30 | 72.0597 | 72.0597 | 72.0597
2023-09-16 04:30 | 72.0597 | 72.0597 | 72.0597
2023-09-16 05:30 | 72.0597 | 72.0597 | 72.0597
2023-09-16 06:30 | 65.32231 | 65.32231 | 65.32231
2023-09-16 07:30 | 52.19631 | 52.19631 | 52.19631
2023-09-16 08:30 | 39.04264 | 39.04264 | 39.04264
2023-09-16 09:30 | 24.96039 | 24.96039 | 24.96039
2023-09-16 10:30 | 9.692274 | 9.692274 | 9.692274
2023-09-16 11:30 | 8.474488 | 8.474488 | 8.474488
2023-09-16 12:30 | 23.87564 | 23.87564 | 23.87564
2023-09-16 13:30 | 40.9798 | 40.9798 | 40.9798
2023-09-16 14:30 | 57.30896 | 57.30896 | 57.30896
2023-09-16 15:30 | 72.46367 | 72.46367 | 72.46367
2023-09-16 16:30 | 86.45137 | 86.45137 | 86.45137
2023-09-16 17:30 | 99.54418 | 99.54418 | 99.54418
2023-09-16 18:30 | 88.98534 | 88.98534 | 88.98534
2023-09-16 19:30 | 72.0597 | 72.0597 | 72.0597
2023-09-16 20:30 | 72.0597 | 72.0597 | 72.0597
2023-09-16 21:30 | 72.0597 | 72.0597 | 72.0597
2023-09-16 22:30 | 72.0597 | 72.0597 | 72.0597
2023-09-16 23:30 | 72.0597 | 72.0597 | 72.0597
2023-09-17 00:30 | 72.0597 | 72.0597 | 72.0597
2023-09-17 01:30 | 72.0597 | 72.0597 | 72.0597
2023-09-17 02:30 | 72.0597 | 72.0597 | 72.0597
2023-09-17 03:30 | 72.0597 | 72.0597 | 72.0597
2023-09-17 04:30 | 72.0597 | 72.0597 | 72.0597
2023-09-17 05:30 | 72.0597 | 72.0597 | 72.0597
2023-09-17 06:30 | 65.38805 | 65.38805 | 65.38805
2023-09-17 07:30 | 52.32247 | 52.32247 | 52.32247
2023-09-17 08:30 | 39.15178 | 39.15178 | 39.15178
2023-09-17 09:30 | 25.03827 | 25.03827 | 25.03827
2023-09-17 10:30 | 9.722 | 9.722 | 9.722
2023-09-17 11:30 | 8.510201 | 8.510201 | 8.510201
2023-09-17 12:30 | 23.98252 | 23.98252 | 23.98252
2023-09-17 13:30 | 41.15337 | 41.15337 | 41.15337
2023-09-17 14:30 | 57.53278 | 57.53278 | 57.53278
2023-09-17 15:30 | 72.71899 | 72.71899 | 72.71899
2023-09-17 16:30 | 86.72357 | 86.72357 | 86.72357
2023-09-17 17:30 | 99.82288 | 99.82288 | 99.82288
2023-09-17 18:30 | 89.12518 | 89.12518 | 89.12518
2023-09-17 19:30 | 72.0597 | 72.0597 | 72.0597
2023-09-17 20:30 | 72.0597 | 72.0597 | 72.0597
2023-09-17 21:30 | 72.0597 | 72.0597 | 72.0597
2023-09-17 22:30 | 72.0597 | 72.0597 | 72.0597
2023-09-17 23:30 | 72.0597 | 72.0597 | 72.0597
2023-09-18 00:30 | 72.0597 | 72.0597 | 72.0597
2023-09-18 01:30 | 72.0597 | 72.0597 | 72.0597
2023-09-18 02:30 | 72.0597 | 72.0597 | 72.0597
2023-09-18 03:30 | 72.0597 | 72.0597 | 72.0597
2023-09-18 04:30 | 72.0597 | 72.0597 | 72.0597
2023-09-18 05:30 | 72.0597 | 72.0597 | 72.0597
2023-09-18 06:30 | 65.45399 | 65.45399 | 65.45399
2023-09-18 07:30 | 52.44913 | 52.44913 | 52.44913
2023-09-18 08:30 | 39.26158 | 39.26158 | 39.26158
2023-09-18 09:30 | 25.1168 | 25.1168 | 25.1168
2023-09-18 10:30 | 9.752088 | 9.752088 | 9.752088
2023-09-18 11:30 | 8.546264 | 8.546264 | 8.546264
2023-09-18 12:30 | 24.0903 | 24.0903 | 24.0903
2023-09-18 13:30 | 41.32834 | 41.32834 | 41.32834
2023-09-18 14:30 | 57.75814 | 57.75814 | 57.75814
2023-09-18 15:30 | 72.97567 | 72.97567 | 72.97567
2023-09-18 16:30 | 86.9968 | 86.9968 | 86.9968
2023-09-18 17:30 | 100.1021 | 100.1021 | 100.1021
2023-09-18 18:30 | 89.26511 | 89.26511 | 89.26511
2023-09-18 19:30 | 72.0597 | 72.0597 | 72.0597
2023-09-18 20:30 | 72.0597 | 72.0597 | 72.0597
2023-09-18 21:30 | 72.0597 | 72.0597 | 72.0597
2023-09-18 22:30 | 72.0597 | 72.0597 | 72.0597
2023-09-18 23:30 | 72.0597 | 72.0597 | 72.0597
2023-09-19 00:30 | 72.0597 | 72.0597 | 72.0597
2023-09-19 01:30 | 72.0597 | 72.0597 | 72.0597
2023-09-19 02:30 | 72.0597 | 72.0597 | 72.0597
2023-09-19 03:30 | 72.0597 | 72.0597 | 72.0597
2023-09-19 04:30 | 72.0597 | 72.0597 | 72.0597
2023-09-19 05:30 | 72.0597 | 72.0597 | 72.0597
2023-09-19 06:30 | 65.52012 | 65.52012 | 65.52012
2023-09-19 07:30 | 52.57632 | 52.57632 | 52.57632
2023-09-19 08:30 | 39.37208 | 39.37208 | 39.37208
2023-09-19 09:30 | 25.19602 | 25.19602 | 25.19602
2023-09-19 10:30 | 9.782598 | 9.782598 | 9.782598
2023-09-19 11:30 | 8.582676 | 8.582676 | 8.582676
2023-09-19 12:30 | 24.1989 | 24.1989 | 24.1989
2023-09-19 13:30 | 41.50463 | 41.50463 | 41.50463
2023-09-19 14:30 | 57.98495 | 57.98495 | 57.98495
2023-09-19 15:30 | 73.23362 | 73.23362 | 73.23362
2023-09-19 16:30 | 87.27096 | 87.27096 | 87.27096
2023-09-19 17:30 | 100.3817 | 100.3817 | 100.3817
2023-09-19 18:30 | 89.40506 | 89.40506 | 89.40506
2023-09-19 19:30 | 72.0597 | 72.0597 | 72.0597
2023-09-19 20:30 | 72.0597 | 72.0597 | 72.0597
2023-09-19 21:30 | 72.0597 | 72.0597 | 72.0597
2023-09-19 22:30 | 72.0597 | 72.0597 | 72.0597
2023-09-19 23:30 | 72.0597 | 72.0597 | 72.0597
2023-09-20 00:30 | 72.0597 | 72.0597 | 72.0597
2023-09-20 01:30 | 72.0597 | 72.0597 | 72.0597
2023-09-20 02:30 | 72.0597 | 72.0597 | 72.0597
2023-09-20 03:30 | 72.0597 | 72.0597 | 72.0597
2023-09-20 04:30 | 72.0597 | 72.0597 | 72.0597
2023-09-20 05:30 | 72.0597 | 72.0597 | 72.0597
2023-09-20 06:30 | 65.58647 | 65.58647 | 65.58647
2023-09-20 07:30 | 52.70406 | 52.70406 | 52.70406
2023-09-20 08:30 | 39.48332 | 39.48332 | 39.48332
2023-09-20 09:30 | 25.27599 | 25.27599 | 25.27599
2023-09-20 10:30 | 9.813594 | 9.813594 | 9.813594
2023-09-20 11:30 | 8.619433 | 8.619433 | 8.619433
2023-09-20 12:30 | 24.30825 | 24.30825 | 24.30825
2023-09-20 13:30 | 41.68216 | 41.68216 | 41.68216
2023-09-20 14:30 | 58.21313 | 58.21313 | 58.21313
2023-09-20 15:30 | 73.49274 | 73.49274 | 73.49274
2023-09-20 16:30 | 87.54594 | 87.54594 | 87.54594
2023-09-20 17:30 | 100.6616 | 100.6616 | 100.6616
2023-09-20 18:30 | 89.54496 | 89.54496 | 89.54496
2023-09-20 19:30 | 72.0597 | 72.0597 | 72.0597
2023-09-20 20:30 | 72.0597 | 72.0597 | 72.0597
2023-09-20 21:30 | 72.0597 | 72.0597 | 72.0597
2023-09-20 22:30 | 72.0597 | 72.0597 | 72.0597
2023-09-20 23:30 | 72.0597 | 72.0597 | 72.0597
2023-09-21 00:30 | 72.0597 | 72.0597 | 72.0597
2023-09-21 01:30 | 72.0597 | 72.0597 | 72.0597
2023-09-21 02:30 | 72.0597 | 72.0597 | 72.0597
2023-09-21 03:30 | 72.0597 | 72.0597 | 72.0597
2023-09-21 04:30 | 72.0597 | 72.0597 | 72.0597
2023-09-21 05:30 | 72.0597 | 72.0597 | 72.0597
2023-09-21 06:30 | 65.65304 | 65.65304 | 65.65304
2023-09-21 07:30 | 52.83238 | 52.83238 | 52.83238
2023-09-21 08:30 | 39.59535 | 39.59535 | 39.59535
2023-09-21 09:30 | 25.35676 | 25.35676 | 25.35676
2023-09-21 10:30 | 9.845141 | 9.845141 | 9.845141
2023-09-21 11:30 | 8.656533 | 8.656533 | 8.656533
2023-09-21 12:30 | 24.41827 | 24.41827 | 24.41827
2023-09-21 13:30 | 41.86085 | 41.86085 | 41.86085
2023-09-21 14:30 | 58.44257 | 58.44257 | 58.44257
2023-09-21 15:30 | 73.75294 | 73.75294 | 73.75294
2023-09-21 16:30 | 87.82165 | 87.82165 | 87.82165
2023-09-21 17:30 | 100.9416 | 100.9416 | 100.9416
2023-09-21 18:30 | 89.68475 | 89.68475 | 89.68475
2023-09-21 19:30 | 72.0597 | 72.0597 | 72.0597
2023-09-21 20:30 | 72.0597 | 72.0597 | 72.0597
2023-09-21 21:30 | 72.0597 | 72.0597 | 72.0597
2023-09-21 22:30 | 72.0597 | 72.0597 | 72.0597
2023-09-21 23:30 | 72.0597 | 72.0597 | 72.0597
2023-09-22 00:30 | 72.0597 | 72.0597 | 72.0597
2023-09-22 01:30 | 72.0597 | 72.0597 | 72.0597
2023-09-22 02:30 | 72.0597 | 72.0597 | 72.0597
2023-09-22 03:30 | 72.0597 | 72.0597 | 72.0597
2023-09-22 04:30 | 72.0597 | 72.0597 | 72.0597
2023-09-22 05:30 | 72.0597 | 72.0597 | 72.0597
2023-09-22 06:30 | 65.71985 | 65.71985 | 65.71985
2023-09-22 07:30 | 52.96132 | 52.96132 | 52.96132
2023-09-22 08:30 | 39.7082 | 39.7082 | 39.7082
2023-09-22 09:30 | 25.43839 | 25.43839 | 25.43839
2023-09-22 10:30 | 9.877308 | 9.877308 | 9.877308
2023-09-22 11:30 | 8.693973 | 8.693973 | 8.693973
2023-09-22 12:30 | 24.52888 | 24.52888 | 24.52888
2023-09-22 13:30 | 42.0406 | 42.0406 | 42.0406
2023-09-22 14:30 | 58.67318 | 58.67318 | 58.67318
2023-09-22 15:30 | 74.0141 | 74.0141 | 74.0141
2023-09-22 16:30 | 88.09796 | 88.09796 | 88.09796
2023-09-22 17:30 | 101.2216 | 101.2216 | 101.2216
2023-09-22 18:30 | 89.82434 | 89.82434 | 89.82434
2023-09-22 19:30 | 72.0597 | 72.0597 | 72.0597
2023-09-22 20:30 | 72.0597 | 72.0597 | 72.0597
2023-09-22 21:30 | 72.0597 | 72.0597 | 72.0597
2023-09-22 22:30 | 72.0597 | 72.0597 | 72.0597
2023-09-22 23:30 | 72.0597 | 72.0597 | 72.0597
2023-09-23 00:30 | 72.0597 | 72.0597 | 72.0597
2023-09-23 01:30 | 72.0597 | 72.0597 | 72.0597
2023-09-23 02:30 | 72.0597 | 72.0597 | 72.0597
2023-09-23 03:30 | 72.0597 | 72.0597 | 72.0597
2023-09-23 04:30 | 72.0597 | 72.0597 | 72.0597
2023-09-23 05:30 | 72.0597 | 72.0597 | 72.0597
2023-09-23 06:30 | 65.78691 | 65.78691 | 65.78691
2023-09-23 07:30 | 53.09092 | 53.09092 | 53.09092
2023-09-23 08:30 | 39.82193 | 39.82193 | 39.82193
2023-09-23 09:30 | 25.52094 | 25.52094 | 25.52094
2023-09-23 10:30 | 9.910173 | 9.910173 | 9.910173
2023-09-23 11:30 | 8.73175 | 8.73175 | 8.73175
2023-09-23 12:30 | 24.63998 | 24.63998 | 24.63998
2023-09-23 13:30 | 42.22132 | 42.22132 | 42.22132
2023-09-23 14:30 | 58.90486 | 58.90486 | 58.90486
2023-09-23 15:30 | 74.27612 | 74.27612 | 74.27612
2023-09-23 16:30 | 88.37476 | 88.37476 | 88.37476
2023-09-23 17:30 | 101.5015 | 101.5015 | 101.5015
2023-09-23 18:30 | 89.96365 | 89.96365 | 89.96365
2023-09-23 19:30 | 72.0597 | 72.0597 | 72.0597
2023-09-23 20:30 | 72.0597 | 72.0597 | 72.0597
2023-09-23 21:30 | 72.0597 | 72.0597 | 72.0597
2023-09-23 22:30 | 72.0597 | 72.0597 | 72.0597
2023-09-23 23:30 | 72.0597 | 72.0597 | 72.0597
2023-09-24 00:30 | 72.0597 | 72.0597 | 72.0597
2023-09-24 01:30 | 72.0597 | 72.0597 | 72.0597
2023-09-24 02:30 | 72.0597 | 72.0597 | 72.0597
2023-09-24 03:30 | 72.0597 | 72.0597 | 72.0597
2023-09-24 04:30 | 72.0597 | 72.0597 | 72.0597
2023-09-24 05:30 | 72.0597 | 72.0597 | 72.0597
2023-09-24 06:30 | 65.85425 | 65.85425 | 65.85425
2023-09-24 07:30 | 53.22122 | 53.22122 | 53.22122
2023-09-24 08:30 | 39.93659 | 39.93659 | 39.93659
2023-09-24 09:30 | 25.60447 | 25.60447 | 25.60447
2023-09-24 10:30 | 9.943814 | 9.943814 | 9.943814
2023-09-24 11:30 | 8.769859 | 8.769859 | 8.769859
2023-09-24 12:30 | 24.75148 | 24.75148 | 24.75148
2023-09-24 13:30 | 42.40291 | 42.40291 | 42.40291
2023-09-24 14:30 | 59.1375 | 59.1375 | 59.1375
2023-09-24 15:30 | 74.53889 | 74.53889 | 74.53889
2023-09-24 16:30 | 88.65194 | 88.65194 | 88.65194
2023-09-24 17:30 | 101.7811 | 101.7811 | 101.7811
2023-09-24 18:30 | 90.10259 | 90.10259 | 90.10259
2023-09-24 19:30 | 72.0597 | 72.0597 | 72.0597
2023-09-24 20:30 | 72.0597 | 72.0597 | 72.0597
2023-09-24 21:30 | 72.0597 | 72.0597 | 72.0597
2023-09-24 22:30 | 72.0597 | 72.0597 | 72.0597
2023-09-24 23:30 | 72.0597 | 72.0597 | 72.0597
2023-09-25 00:30 | 72.0597 | 72.0597 | 72.0597
2023-09-25 01:30 | 72.0597 | 72.0597 | 72.0597
2023-09-25 02:30 | 72.0597 | 72.0597 | 72.0597
2023-09-25 03:30 | 72.0597 | 72.0597 | 72.0597
2023-09-25 04:30 | 72.0597 | 72.0597 | 72.0597
2023-09-25 05:30 | 72.0597 | 72.0597 | 72.0597
2023-09-25 06:30 | 65.92188 | 65.92188 | 65.92188
2023-09-25 07:30 | 53.35226 | 53.35226 | 53.35226
2023-09-25 08:30 | 40.05223 | 40.05223 | 40.05223
2023-09-25 09:30 | 25.68907 | 25.68907 | 25.68907
2023-09-25 10:30 | 9.978323 | 9.978323 | 9.978323
2023-09-25 11:30 | 8.808297 | 8.808297 | 8.808297
2023-09-25 12:30 | 24.86327 | 24.86327 | 24.86327
2023-09-25 13:30 | 42.58525 | 42.58525 | 42.58525
2023-09-25 14:30 | 59.37098 | 59.37098 | 59.37098
2023-09-25 15:30 | 74.80227 | 74.80227 | 74.80227
2023-09-25 16:30 | 88.92937 | 88.92937 | 88.92937
2023-09-25 17:30 | 102.0603 | 102.0603 | 102.0603
2023-09-25 18:30 | 90.24108 | 90.24108 | 90.24108
2023-09-25 19:30 | 72.0597 | 72.0597 | 72.0597
2023-09-25 20:30 | 72.0597 | 72.0597 | 72.0597
2023-09-25 21:30 | 72.0597 | 72.0597 | 72.0597
2023-09-25 22:30 | 72.0597 | 72.0597 | 72.0597
2023-09-25 23:30 | 72.0597 | 72.0597 | 72.0597
2023-09-26 00:30 | 72.0597 | 72.0597 | 72.0597
2023-09-26 01:30 | 72.0597 | 72.0597 | 72.0597
2023-09-26 02:30 | 72.0597 | 72.0597 | 72.0597
2023-09-26 03:30 | 72.0597 | 72.0597 | 72.0597
2023-09-26 04:30 | 72.0597 | 72.0597 | 72.0597
2023-09-26 05:30 | 72.0597 | 72.0597 | 72.0597
2023-09-26 06:30 | 65.98983 | 65.98983 | 65.98983
2023-09-26 07:30 | 53.48409 | 53.48409 | 53.48409
2023-09-26 08:30 | 40.16893 | 40.16893 | 40.16893
2023-09-26 09:30 | 25.7748 | 25.7748 | 25.7748
2023-09-26 10:30 | 10.01379 | 10.01379 | 10.01379
2023-09-26 11:30 | 8.84706 | 8.84706 | 8.84706
2023-09-26 12:30 | 24.97524 | 24.97524 | 24.97524
2023-09-26 13:30 | 42.76823 | 42.76823 | 42.76823
2023-09-26 14:30 | 59.60518 | 59.60518 | 59.60518
2023-09-26 15:30 | 75.06615 | 75.06615 | 75.06615
2023-09-26 16:30 | 89.20693 | 89.20693 | 89.20693
2023-09-26 17:30 | 102.3389 | 102.3389 | 102.3389
2023-09-26 18:30 | 90.37902 | 90.37902 | 90.37902
2023-09-26 19:30 | 72.0597 | 72.0597 | 72.0597
2023-09-26 20:30 | 72.0597 | 72.0597 | 72.0597
2023-09-26 21:30 | 72.0597 | 72.0597 | 72.0597
2023-09-26 22:30 | 72.0597 | 72.0597 | 72.0597
2023-09-26 23:30 | 72.0597 | 72.0597 | 72.0597
2023-09-27 00:30 | 72.0597 | 72.0597 | 72.0597
2023-09-27 01:30 | 72.0597 | 72.0597 | 72.0597
2023-09-27 02:30 | 72.0597 | 72.0597 | 72.0597
2023-09-27 03:30 | 72.0597 | 72.0597 | 72.0597
2023-09-27 04:30 | 72.0597 | 72.0597 | 72.0597
2023-09-27 05:30 | 72.0597 | 72.0597 | 72.0597
2023-09-27 06:30 | 66.05812 | 66.05812 | 66.05812
2023-09-27 07:30 | 53.61677 | 53.61677 | 53.61677
2023-09-27 08:30 | 40.28674 | 40.28674 | 40.28674
2023-09-27 09:30 | 25.86176 | 25.86176 | 25.86176
2023-09-27 10:30 | 10.05033 | 10.05033 | 10.05033
2023-09-27 11:30 | 8.886144 | 8.886144 | 8.886144
2023-09-27 12:30 | 25.08727 | 25.08727 | 25.08727
2023-09-27 13:30 | 42.95173 | 42.95173 | 42.95173
2023-09-27 14:30 | 59.83997 | 59.83997 | 59.83997
2023-09-27 15:30 | 75.3304 | 75.3304 | 75.3304
2023-09-27 16:30 | 89.48449 | 89.48449 | 89.48449
2023-09-27 17:30 | 102.6167 | 102.6167 | 102.6167
2023-09-27 18:30 | 90.51631 | 90.51631 | 90.51631
2023-09-27 19:30 | 72.0597 | 72.0597 | 72.0597
2023-09-27 20:30 | 72.0597 | 72.0597 | 72.0597
2023-09-27 21:30 | 72.0597 | 72.0597 | 72.0597
2023-09-27 22:30 | 72.0597 | 72.0597 | 72.0597
2023-09-27 23:30 | 72.0597 | 72.0597 | 72.0597
2023-09-28 00:30 | 72.0597 | 72.0597 | 72.0597
2023-09-28 01:30 | 72.0597 | 72.0597 | 72.0597
2023-09-28 02:30 | 72.0597 | 72.0597 | 72.0597
2023-09-28 03:30 | 72.0597 | 72.0597 | 72.0597
2023-09-28 04:30 | 72.0597 | 72.0597 | 72.0597
2023-09-28 05:30 | 72.0597 | 72.0597 | 72.0597
2023-09-28 06:30 | 66.12678 | 66.12678 | 66.12678
2023-09-28 07:30 | 53.75037 | 53.75037 | 53.75037
2023-09-28 08:30 | 40.40575 | 40.40575 | 40.40575
2023-09-28 09:30 | 25.95004 | 25.95004 | 25.95004
2023-09-28 10:30 | 10.08803 | 10.08803 | 10.08803
2023-09-28 11:30 | 8.925545 | 8.925545 | 8.925545
2023-09-28 12:30 | 25.19923 | 25.19923 | 25.19923
2023-09-28 13:30 | 43.13561 | 43.13561 | 43.13561
2023-09-28 14:30 | 60.07523 | 60.07523 | 60.07523
2023-09-28 15:30 | 75.59488 | 75.59488 | 75.59488
2023-09-28 16:30 | 89.76191 | 89.76191 | 89.76191
2023-09-28 17:30 | 102.8936 | 102.8936 | 102.8936
2023-09-28 18:30 | 90.65284 | 90.65284 | 90.65284
2023-09-28 19:30 | 72.0597 | 72.0597 | 72.0597
2023-09-28 20:30 | 72.0597 | 72.0597 | 72.0597
2023-09-28 21:30 | 72.0597 | 72.0597 | 72.0597
2023-09-28 22:30 | 72.0597 | 72.0597 | 72.0597

## Reflectance_Average
Time | Mirror_1 | Mirror_2 | Mirror_3
2023-08-28 17:00 | 0.9290167 | 0.9354167 | 0.9281167
2023-09-13 17:00 | 0.90065 | 0.9058833 | 0.9016167
2023-09-26 17:00 | 0.8807167 | 0.8799167 | 0.8866833
2023-09-28 17:00 | 0.8768667 | 0.8803167 | 0.8859167

## Reflectance_Sigma
Time | Mirror_1 | Mirror_2 | Mirror_3
2023-08-28 17:00 | 0.009290167 | 0.009354167 | 0.009281167
2023-09-13 17:00 | 0.0090065 | 0.009058833 | 0.009016167
2023-09-26 17:00 | 0.008807167 | 0.008799167 | 0.008866833
2023-09-28 17:00 | 0.008768667 | 0.008803167 | 0.008859167