## Dust
Parameter | Value | Units | Comment
D | 0.001;1000;100 | µm | minimum, maximum, number of bins (log spacing)
N_size | 3 |  | order of the size distribution (2=BINOMIAL, 3=trinomial)
Nd | 2999.9756004141914; 997.0197384329538; 0.8145256126239515
mu | 0.0004717805043623872; 0.03534049888876333; 1.9531196501542158 | µm | *parameters fit to dust data over exp duration
sigma | 1.52307419091438;2.44657447962067;1.2556617340672 | µm
rho | 2000 | kg/m3 | dust material density
hamaker_dust | 8.5e-20 | J | Hamaker constant of quartz (dust)
poisson_dust | 0.17 |  | Poisson ration of quartz (dust)
youngs_modulus_dust | 72400000000 | N/m2 | Young's modulus of quartz (dust)
refractive_index_real_part | 1.54 |  | Real part of complex refractive index
refractive_index_imaginary_part | 0 |  | Imaginary part of complex refractive index

## Source_Intensity
Wavelength (nm) | Source Intensity (W/m^2 nm)
490 | 0.001533811 | mu | 550
491 | 0.001900193 | sigma | 16.66667
492 | 0.002345633
493 | 0.002885088
494 | 0.003535856
495 | 0.00431784
496 | 0.005253819
497 | 0.006369719
498 | 0.007694881
499 | 0.009262327
500 | 0.011109
501 | 0.01327597
502 | 0.01580862
503 | 0.01875678
504 | 0.02217477
505 | 0.02612141
506 | 0.03065989
507 | 0.03585759
508 | 0.04178575
509 | 0.04851899
510 | 0.05613476
511 | 0.06471256
512 | 0.07433302
513 | 0.08507688
514 | 0.0970237
515 | 0.1102505
516 | 0.1248303
517 | 0.1408303
518 | 0.15831 |  |  | DNS Reflectometer Data from: https://www.devicesandservices.com/15R-RGB%20Spec%20Sheet.pdf
519 | 0.1773199
520 | 0.1978987
521 | 0.2200721
522 | 0.2438505
523 | 0.2692271
524 | 0.2961764
525 | 0.3246525
526 | 0.3545875
527 | 0.3858911
528 | 0.4184491
529 | 0.4521235
530 | 0.4867523
531 | 0.5221502
532 | 0.5581096
533 | 0.5944017
534 | 0.6307788
535 | 0.6669768
536 | 0.7027177
537 | 0.7377133
538 | 0.7716687
539 | 0.8042863
540 | 0.8352702
541 | 0.8643306
542 | 0.8911879
543 | 0.9155777
544 | 0.9372549
545 | 0.9559975
546 | 0.9716108
547 | 0.9839305
548 | 0.9928259
549 | 0.9982016
550 | 1
551 | 0.9982016
552 | 0.9928259
553 | 0.9839305
554 | 0.9716108
555 | 0.9559975
556 | 0.9372549
557 | 0.9155777
558 | 0.8911879
559 | 0.8643306
560 | 0.8352702
561 | 0.8042863
562 | 0.7716687
563 | 0.7377133
564 | 0.7027177
565 | 0.6669768
566 | 0.6307788
567 | 0.5944017
568 | 0.5581096
569 | 0.5221502
570 | 0.4867523
571 | 0.4521235
572 | 0.4184491
573 | 0.3858911
574 | 0.3545875
575 | 0.3246525
576 | 0.2961764
577 | 0.2692271
578 | 0.2438505
579 | 0.2200721
580 | 0.1978987
581 | 0.1773199
582 | 0.15831
583 | 0.1408303
584 | 0.1248303
585 | 0.1102505
586 | 0.0970237
587 | 0.08507688
588 | 0.07433302
589 | 0.06471256
590 | 0.05613476
591 | 0.04851899
592 | 0.04178575
593 | 0.03585759
594 | 0.03065989
595 | 0.02612141
596 | 0.02217477
597 | 0.01875678
598 | 0.01580862
599 | 0.01327597
600 | 0.011109
601 | 0.009262327
602 | 0.007694881
603 | 0.006369719
604 | 0.005253819
605 | 0.00431784
606 | 0.003535856
607 | 0.002885088
608 | 0.002345633
609 | 0.001900193
610 | 0.001533811

## Weather
Time | AirTemp | WindSpeed | PM10
2023-11-01 00:30 | 20 | 3 | 7.547288
2023-11-01 01:30 | 20 | 3 | 6.1995
2023-11-01 02:30 | 20 | 3 | 5.760333
2023-11-01 03:30 | 20 | 3 | 9.533333
2023-11-01 04:30 | 20 | 3 | 8.876167
2023-11-01 05:30 | 20 | 3 | 11.09683
2023-11-01 06:30 | 20 | 3 | 10.8315
2023-11-01 07:30 | 20 | 3 | 8.3485
2023-11-01 08:30 | 20 | 3 | 9.170333
2023-11-01 09:30 | 20 | 3 | 17.0635
2023-11-01 10:30 | 20 | 3 | 8.516333
2023-11-01 11:30 | 20 | 3 | 5.416167
2023-11-01 12:30 | 20 | 3 | 5.529333
2023-11-01 13:30 | 20 | 3 | 4.983167
2023-11-01 14:30 | 20 | 3 | 4.566167
2023-11-01 15:30 | 20 | 3 | 5.537833
2023-11-01 16:30 | 20 | 3 | 3.7805
2023-11-01 17:30 | 20 | 3 | 3.240833
2023-11-01 18:30 | 20 | 3 | 2.87
2023-11-01 19:30 | 20 | 3 | 3.007833
2023-11-01 20:30 | 20 | 3 | 3.042833
2023-11-01 21:30 | 20 | 3 | 13.07867
2023-11-01 22:30 | 20 | 3 | 7.793833
2023-11-01 23:30 | 20 | 3 | 5.913667
2023-11-02 00:30 | 20 | 3 | 13.28917
2023-11-02 01:30 | 20 | 3 | 8.434167
2023-11-02 02:30 | 20 | 3 | 6.758
2023-11-02 03:30 | 20 | 3 | 6.326167
2023-11-02 04:30 | 20 | 3 | 14.8445
2023-11-02 05:30 | 20 | 3 | 19.422
2023-11-02 06:30 | 20 | 3 | 22.16533
2023-11-02 07:30 | 20 | 3 | 20.34233
2023-11-02 08:30 | 20 | 3 | 22.16183
2023-11-02 09:30 | 20 | 3 | 12.467
2023-11-02 10:30 | 20 | 3 | 8.479333
2023-11-02 11:30 | 20 | 3 | 7.39
2023-11-02 12:30 | 20 | 3 | 9.971667
2023-11-02 13:30 | 20 | 3 | 7.174667
2023-11-02 14:30 | 20 | 3 | 2.767
2023-11-02 15:30 | 20 | 3 | 2.981167
2023-11-02 16:30 | 20 | 3 | 6.338
2023-11-02 17:30 | 20 | 3 | 2.0645
2023-11-02 18:30 | 20 | 3 | 2.422
2023-11-02 19:30 | 20 | 3 | 2.463833
2023-11-02 20:30 | 20 | 3 | 3.010667
2023-11-02 21:30 | 20 | 3 | 11.4105
2023-11-02 22:30 | 20 | 3 | 4.2315
2023-11-02 23:30 | 20 | 3 | 4.647167
2023-11-03 00:30 | 20 | 3 | 8.688667
2023-11-03 01:30 | 20 | 3 | 11.73667
2023-11-03 02:30 | 20 | 3 | 9.742333
2023-11-03 03:30 | 20 | 3 | 6.530333
2023-11-03 04:30 | 20 | 3 | 8.504
2023-11-03 05:30 | 20 | 3 | 38.52483
2023-11-03 06:30 | 20 | 3 | 8.460333
2023-11-03 07:30 | 20 | 3 | 19.871
2023-11-03 08:30 | 20 | 3 | 18.76817
2023-11-03 09:30 | 20 | 3 | 14.50767
2023-11-03 10:30 | 20 | 3 | 10.05367
2023-11-03 11:30 | 20 | 3 | 5.311833
2023-11-03 12:30 | 20 | 3 | 5.730167
2023-11-03 13:30 | 20 | 3 | 3.971333
2023-11-03 14:30 | 20 | 3 | 4.404833
2023-11-03 15:30 | 20 | 3 | 3.082333
2023-11-03 16:30 | 20 | 3 | 4.2035
2023-11-03 17:30 | 20 | 3 | 11.01183
2023-11-03 18:30 | 20 | 3 | 11.38117
2023-11-03 19:30 | 20 | 3 | 3.256167
2023-11-03 20:30 | 20 | 3 | 11.29833
2023-11-03 21:30 | 20 | 3 | 22.89317
2023-11-03 22:30 | 20 | 3 | 6.576167
2023-11-03 23:30 | 20 | 3 | 3.166167
2023-11-04 00:30 | 20 | 3 | 8.967
2023-11-04 01:30 | 20 | 3 | 8.837333
2023-11-04 02:30 | 20 | 3 | 12.2125
2023-11-04 03:30 | 20 | 3 | 9.099
2023-11-04 04:30 | 20 | 3 | 6.9115
2023-11-04 05:30 | 20 | 3 | 5.7575
2023-11-04 06:30 | 20 | 3 | 8.437833
2023-11-04 07:30 | 20 | 3 | 19.567
2023-11-04 08:30 | 20 | 3 | 14.513
2023-11-04 09:30 | 20 | 3 | 16.16383
2023-11-04 10:30 | 20 | 3 | 9.911333
2023-11-04 11:30 | 20 | 3 | 7.446167
2023-11-04 12:30 | 20 | 3 | 6.225167
2023-11-04 13:30 | 20 | 3 | 4.112
2023-11-04 14:30 | 20 | 3 | 4.688667
2023-11-04 15:30 | 20 | 3 | 4.345167
2023-11-04 16:30 | 20 | 3 | 2.985333
2023-11-04 17:30 | 20 | 3 | 2.5285
2023-11-04 18:30 | 20 | 3 | 2.777
2023-11-04 19:30 | 20 | 3 | 25.502
2023-11-04 20:30 | 20 | 3 | 4.8015
2023-11-04 21:30 | 20 | 3 | 16.271
2023-11-04 22:30 | 20 | 3 | 8.788167
2023-11-04 23:30 | 20 | 3 | 5.957833
2023-11-05 00:30 | 20 | 3 | 10.3375
2023-11-05 01:30 | 20 | 3 | 13.91117
2023-11-05 02:30 | 20 | 3 | 4.833333
2023-11-05 03:30 | 20 | 3 | 4.3605
2023-11-05 04:30 | 20 | 3 | 7.300833
2023-11-05 05:30 | 20 | 3 | 9.564
2023-11-05 06:30 | 20 | 3 | 26.23217
2023-11-05 07:30 | 20 | 3 | 22.14467
2023-11-05 08:30 | 20 | 3 | 15.67267
2023-11-05 09:30 | 20 | 3 | 13.85183
2023-11-05 10:30 | 20 | 3 | 12.04467
2023-11-05 11:30 | 20 | 3 | 7.743333
2023-11-05 12:30 | 20 | 3 | 7.355667
2023-11-05 13:30 | 20 | 3 | 5.480667
2023-11-05 14:30 | 20 | 3 | 6.430333
2023-11-05 15:30 | 20 | 3 | 5.314333
2023-11-05 16:30 | 20 | 3 | 4.126
2023-11-05 17:30 | 20 | 3 | 16.325
2023-11-05 18:30 | 20 | 3 | 6.772667
2023-11-05 19:30 | 20 | 3 | 4.7755
2023-11-05 20:30 | 20 | 3 | 14.011
2023-11-05 21:30 | 20 | 3 | 11.08783
2023-11-05 22:30 | 20 | 3 | 4.762333
2023-11-05 23:30 | 20 | 3 | 4.417288

## Tilts
Time | Mirror_1 | Mirror_2 | Mirror_3
2023-11-01 00:30 | 72.0597 | 72.0597 | 72.0597
2023-11-01 01:30 | 72.0597 | 72.0597 | 72.0597
2023-11-01 02:30 | 72.0597 | 72.0597 | 72.0597
2023-11-01 03:30 | 72.0597 | 72.0597 | 72.0597
2023-11-01 04:30 | 72.0597 | 72.0597 | 72.0597
2023-11-01 05:30 | 72.0597 | 72.0597 | 72.0597
2023-11-01 06:30 | 66.98719 | 66.98719 | 66.98719
2023-11-01 07:30 | 55.7042 | 55.7042 | 55.7042
2023-11-01 08:30 | 42.22635 | 42.22635 | 42.22635
2023-11-01 09:30 | 26.0523 | 26.0523 | 26.0523
2023-11-01 10:30 | 10.94288 | 10.94288 | 10.94288
2023-11-01 11:30 | 17.05481 | 17.05481 | 17.05481
2023-11-01 12:30 | 41.16464 | 41.16464 | 41.16464
2023-11-01 13:30 | 62.85579 | 62.85579 | 62.85579
2023-11-01 14:30 | 80.74659 | 80.74659 | 80.74659
2023-11-01 15:30 | 95.40955 | 95.40955 | 95.40955
2023-11-01 16:30 | 87.06871 | 87.06871 | 87.06871
2023-11-01 17:30 | 72.0597 | 72.0597 | 72.0597
2023-11-01 18:30 | 72.0597 | 72.0597 | 72.0597
2023-11-01 19:30 | 72.0597 | 72.0597 | 72.0597
2023-11-01 20:30 | 72.0597 | 72.0597 | 72.0597
2023-11-01 21:30 | 72.0597 | 72.0597 | 72.0597
2023-11-01 22:30 | 72.0597 | 72.0597 | 72.0597
2023-11-01 23:30 | 72.0597 | 72.0597 | 72.0597
2023-11-02 00:30 | 72.0597 | 72.0597 | 72.0597
2023-11-02 01:30 | 72.0597 | 72.0597 | 72.0597
2023-11-02 02:30 | 72.0597 | 72.0597 | 72.0597
2023-11-02 03:30 | 72.0597 | 72.0597 | 72.0597
2023-11-02 04:30 | 72.0597 | 72.0597 | 72.0597
2023-11-02 05:30 | 72.0597 | 72.0597 | 72.0597
2023-11-02 06:30 | 67.09645 | 67.09645 | 67.09645
2023-11-02 07:30 | 55.92993 | 55.92993 | 55.92993
2023-11-02 08:30 | 42.45888 | 42.45888 | 42.45888
2023-11-02 09:30 | 26.26776 | 26.26776 | 26.26776
2023-11-02 10:30 | 10.99092 | 10.99092 | 10.99092
2023-11-02 11:30 | 17.02764 | 17.02764 | 17.02764
2023-11-02 12:30 | 41.27656 | 41.27656 | 41.27656
2023-11-02 13:30 | 63.06004 | 63.06004 | 63.06004
2023-11-02 14:30 | 80.98496 | 80.98496 | 80.98496
2023-11-02 15:30 | 95.64876 | 95.64876 | 95.64876
2023-11-02 16:30 | 87.18607 | 87.18607 | 87.18607
2023-11-02 17:30 | 72.0597 | 72.0597 | 72.0597
2023-11-02 18:30 | 72.0597 | 72.0597 | 72.0597
2023-11-02 19:30 | 72.0597 | 72.0597 | 72.0597
2023-11-02 20:30 | 72.0597 | 72.0597 | 72.0597
2023-11-02 21:30 | 72.0597 | 72.0597 | 72.0597
2023-11-02 22:30 | 72.0597 | 72.0597 | 72.0597
2023-11-02 23:30 | 72.0597 | 72.0597 | 72.0597
2023-11-03 00:30 | 72.0597 | 72.0597 | 72.0597
2023-11-03 01:30 | 72.0597 | 72.0597 | 72.0597
2023-11-03 02:30 | 72.0597 | 72.0597 | 72.0597
2023-11-03 03:30 | 72.0597 | 72.0597 | 72.0597
2023-11-03 04:30 | 72.0597 | 72.0597 | 72.0597
2023-11-03 05:30 | 72.0597 | 72.0597 | 72.0597
2023-11-03 06:30 | 67.20586 | 67.20586 | 67.20586
2023-11-03 07:30 | 56.15649 | 56.15649 | 56.15649
2023-11-03 08:30 | 42.69336 | 42.69336 | 42.69336
2023-11-03 09:30 | 26.48664 | 26.48664 | 26.48664
2023-11-03 10:30 | 11.03829 | 11.03829 | 11.03829
2023-11-03 11:30 | 16.99489 | 16.99489 | 16.99489
2023-11-03 12:30 | 41.38325 | 41.38325 | 41.38325
2023-11-03 13:30 | 63.25944 | 63.25944 | 63.25944
2023-11-03 14:30 | 81.21855 | 81.21855 | 81.21855
2023-11-03 15:30 | 95.88316 | 95.88316 | 95.88316
2023-11-03 16:30 | 87.30101 | 87.30101 | 87.30101
2023-11-03 17:30 | 72.0597 | 72.0597 | 72.0597
2023-11-03 18:30 | 72.0597 | 72.0597 | 72.0597
2023-11-03 19:30 | 72.0597 | 72.0597 | 72.0597
2023-11-03 20:30 | 72.0597 | 72.0597 | 72.0597
2023-11-03 21:30 | 72.0597 | 72.0597 | 72.0597
2023-11-03 22:30 | 72.0597 | 72.0597 | 72.0597
2023-11-03 23:30 | 72.0597 | 72.0597 | 72.0597
2023-11-04 00:30 | 72.0597 | 72.0597 | 72.0597
2023-11-04 01:30 | 72.0597 | 72.0597 | 72.0597
2023-11-04 02:30 | 72.0597 | 72.0597 | 72.0597
2023-11-04 03:30 | 72.0597 | 72.0597 | 72.0597
2023-11-04 04:30 | 72.0597 | 72.0597 | 72.0597
2023-11-04 05:30 | 72.0597 | 72.0597 | 72.0597
2023-11-04 06:30 | 67.31537 | 67.31537 | 67.31537
2023-11-04 07:30 | 56.38377 | 56.38377 | 56.38377
2023-11-04 08:30 | 42.92971 | 42.92971 | 42.92971
2023-11-04 09:30 | 26.70888 | 26.70888 | 26.70888
2023-11-04 10:30 | 11.08492 | 11.08492 | 11.08492
2023-11-04 11:30 | 16.95642 | 16.95642 | 16.95642
2023-11-04 12:30 | 41.48449 | 41.48449 | 41.48449
2023-11-04 13:30 | 63.45378 | 63.45378 | 63.45378
2023-11-04 14:30 | 81.4472 | 81.4472 | 81.4472
2023-11-04 15:30 | 96.11261 | 96.11261 | 96.11261
2023-11-04 16:30 | 87.41347 | 87.41347 | 87.41347
2023-11-04 17:30 | 72.0597 | 72.0597 | 72.0597
2023-11-04 18:30 | 72.0597 | 72.0597 | 72.0597
2023-11-04 19:30 | 72.0597 | 72.0597 | 72.0597
2023-11-04 20:30 | 72.0597 | 72.0597 | 72.0597
2023-11-04 21:30 | 72.0597 | 72.0597 | 72.0597
2023-11-04 22:30 | 72.0597 | 72.0597 | 72.0597
2023-11-04 23:30 | 72.0597 | 72.0597 | 72.0597
2023-11-05 00:30 | 72.0597 | 72.0597 | 72.0597
2023-11-05 01:30 | 72.0597 | 72.0597 | 72.0597
2023-11-05 02:30 | 72.0597 | 72.0597 | 72.0597
2023-11-05 03:30 | 72.0597 | 72.0597 | 72.0597
2023-11-05 04:30 | 72.0597 | 72.0597 | 72.0597
2023-11-05 05:30 | 72.0597 | 72.0597 | 72.0597
2023-11-05 06:30 | 67.42493 | 67.42493 | 67.42493
2023-11-05 07:30 | 56.61167 | 56.61167 | 56.61167
2023-11-05 08:30 | 43.16783 | 43.16783 | 43.16783
2023-11-05 09:30 | 26.93442 | 26.93442 | 26.93442
2023-11-05 10:30 | 11.13075 | 11.13075 | 11.13075
2023-11-05 11:30 | 16.91209 | 16.91209 | 16.91209
2023-11-05 12:30 | 41.5801 | 41.5801 | 41.5801
2023-11-05 13:30 | 63.64286 | 63.64286 | 63.64286
2023-11-05 14:30 | 81.67071 | 81.67071 | 81.67071
2023-11-05 15:30 | 96.33696 | 96.33696 | 96.33696
2023-11-05 16:30 | 87.52338 | 87.52338 | 87.52338
2023-11-05 17:30 | 72.0597 | 72.0597 | 72.0597
2023-11-05 18:30 | 72.0597 | 72.0597 | 72.0597
2023-11-05 19:30 | 72.0597 | 72.0597 | 72.0597
2023-11-05 20:30 | 72.0597 | 72.0597 | 72.0597
2023-11-05 21:30 | 72.0597 | 72.0597 | 72.0597
2023-11-05 22:30 | 72.0597 | 72.0597 | 72.0597
2023-11-05 23:30 | 72.0597 | 72.0597 | 72.0597

## Reflectance_Average
Time | Mirror_1 | Mirror_2 | Mirror_3
2023-11-01 17:00 | 0.902 | 0.898 | 0.9
2023-11-05 17:00 | 0.883 | 0.876 | 0.886

## Reflectance_Sigma
Time | Mirror_1 | Mirror_2 | Mirror_3
2023-11-01 17:00 | 0.00902 | 0.00898 | 0.009
2023-11-05 17:00 | 0.00883 | 0.00876 | 0.00886